## 铝板
品名 | 牌号 | 状态 | 厚度 | 宽度 | 长度 | 重量（kg）
铝板 | 1062 | H24 | 0.4 | 1000 | 2000 | 5346 | 上海升龙金属制品厂
铝板 | 1062 | H24 | 0.95 | 1000 | 2000 | 9304 | 吕蒙
铝板 | 1062 | H24 | 1.15 | 1000 | 2000 | 2515.998 | 18916512840
铝板 | 1062 | H24 | 1.83 | 1000 | 2000 | 3950 | 上海市 上海辖区 嘉定区 沪宜公路5738
铝板 | 2024 | T4 | 3 | 1250 | 2500 | 4105.52
铝板 | 2024 | T4 | 8 | 1250 | 2500 | 6651.994
铝板 | 2024 | T4 | 10 | 1250 | 2500 | 532
铝板 | 2024 | T4 | 12 | 1250 | 2500 | 427.996
铝板 | 2024 | T4 | 15 | 1250 | 2500 | 3662
铝板 | 2A12 | H112 | 10 | 1500 | 3000 | 5932
铝板 | 2A12 | H112 | 20 | 1500 | 3000 | 8592
铝板 | 2A12 | H112 | 45 | 1250 | 2500 | 798
铝板 | 2A12 | H112 | 50 | 1250 | 2500 | 5300
铝板 | 2A12 | H112 | 60 | 1250 | 2500 | 1056
铝板 | 2A12 | H112 | 70 | 1250 | 2500 | 2466
铝板 | 2A12 | H112 | 80 | 1220 | 2440 | 1342
铝板 | 2A12 | H112 | 90 | 1220 | 2440 | 3026
铝板 | 2A12 | H112 | 12 | 1500 | 4010 | 11344
铝板 | 2A12 | H112 | 16 | 1500 | 4010 | 6628
铝板 | 2A12 | H112 | 18 | 1500 | 4010 | 11264
铝板 | 2A12 | H112 | 20 | 1500 | 4010 | 24756
铝板 | 2A12 | H112 | 25 | 1500 | 4010 | 10176
铝板 | 2A12 | H112 | 30 | 1500 | 4010 | 20632
铝板 | 2A12 | H112 | 40 | 1500 | 4010 | 8204
铝板 | 2A12 | H112 | 45 | 1500 | 4010 | 10760
铝板 | 2A12 | H112 | 50 | 1500 | 4010 | 10272
铝板 | 2A12 | H112 | 55 | 1500 | 4010 | 7500
铝板 | 2A12 | H112 | 60 | 1500 | 4010 | 10190
铝板 | 2A12 | H112 | 65 | 1500 | 4010 | 11216
铝板 | 2A12 | H112 | 70 | 1500 | 4010 | 7228
铝板 | 2A12 | H112 | 80 | 1500 | 4010 | 16424
铝板 | 2A12 | H112 | 90 | 1500 | 4010 | 12368
铝板 | 2A12 | H112 | 100 | 1500 | 4010 | 6848
铝板 | 2A12 | H112 | 110 | 1500 | 4010 | 7512
铝板 | 2A12 | H112 | 120 | 1500 | 4010 | 4076
铝板 | 2A12 | H112 | 130 | 1500 | 4010 | 4424
铝板 | 2A12 | H112 | 200 | 1500 | 4010 | 6800
铝板 | 5083 |  | 2 | 1500 | 4010 | 2000