## Sheet1
江苏上鸿润合金复合材料有限公司铝杆、合金杆库存表
系列 | 名称 | 直径(mm) | 强度 | 伸长 | 电阻率 | 库存量（吨）
1000系 | A2 | 9.5-15 | 90 | 25 | 27.75 | 200
| A4 | 9.5-15 | 95 | 15 | 27.85 | 180
| A6 | 9.5-15 | 115 | 12 | 27.87 | 200
| 1350 | 9.5-15 | 98 | 15 | 28.01 | 100
| 1370 | 9.5-15 | 85 | 30 | 27.66 | 55
4000系 | 4043 | 9.5 | 120 | 30 | / | 60
| 4047 | 9.5 | 125 | 27 | / | 30
5000系 | 5005 | 9.5 | 145 | 18 | / | 50
| 5050 | 9.5 | 155 | 16 | / | 35
| 5052 | 9.5 | 230 | 16 | / | 50
6000系 | 6061 | 9.5 | 260 | 18 | / | 60
| 6063 | 9.5 | 275 | 16 | / | 30
| 6101 | 9.5 | 185 | 18 | 29.8 | 82
| 6201 | 9.5 | 200 | 16 | 32.5 | 300
8000系 | 8176 | 9.5-15 | 125 | 16 | 28.4 | 100
| 8030 | 9.5-15 | 135 | 18 | 28.65 | 300
公司可提供9.5--15mm铝杆、合金杆，亦可提供各种直径圆单丝
联系人：刘先生 手机：15961570736