## 总库存
重庆优迅 现 货 库 存 明 细 更 新（2016.5.24）
规格 | 重量 | 数量 | 抗拉强度Rm/Mpa | 屈服强度Rp0.2/Mpa | 伸长率 % | 备注
1060H24 3.0*1220*2440 | 2.306 | 95
1060H24 3.0*1220*2440 | 2.136 | 88
1060H24 3.0*1220*2440 | 2.308 | 95
1060H24 2.5*1220*2440 | 2.62 | 131
1060H24 2.5*1220*2440 | 2.564 | 128
1060H24 2.0*1220*2440 | 1.73 | 108
1060H24 2.0*1220*2440 | 1.76 | 110
1060H24 2.0*1220*2440 | 1.856 | 115
1060H24 1.5*1220*2440 | 1.606 | 133
1060H24 1.5*1220*2440 | 1.654 | 137
1060H24 1.5*1220*2440 | 1.81 | 150
5052H32 22.0*1220*2440 | 2.006 | 127 | 225 | 166 | 17.72
5052H32 2.0*1220*2440 | 2.106 | 133 | 225 | 166 | 17.72
5052H32 2.0*1220*2440 | 2.134 | 135 | 225 | 166 | 17.72
5052H32 2.0*1220*2440 | 2.136 | 135 | 225 | 166 | 17.72
5052H32 2.0*1220*2440 | 2.141 | 135 | 225 | 166 | 17.72
5052H32 3.0*1220*2440 | 1.464 | 61 | 220 | 194 | 12.4
5052H32 3.0*1220*2440 | 2.02 | 84 | 220 | 194 | 12.4
5052H32 3.0*1220*2440 | 2.046 | 85 | 220 | 194 | 12.4
5052H32 3.0*1220*2440 | 2.07 | 86 | 220 | 194 | 12.4
5052H32 1.5*1220*2440 | 2.169 | 180 | 225 | 171 | 15
5052H32 1.5*1220*2440 | 2.255 | 188 | 225 | 171 | 15
5052H32 1.5*1220*2440 | 2.257 | 188 | 225 | 171 | 15
5052H32 1.5*1220*2440 | 2.258 | 188 | 225 | 171 | 15
5052H32 1.5*1220*2440 | 2.258 | 188 | 225 | 171 | 15
5052H32 1.2*1220*2440 | 2.448 | 255 | 230 | 170 | 11
5052H32 1.2*1220*2440 | 2.45 | 255 | 230 | 170 | 11
5052H32 1.2*1220*2440 | 2.706 | 284 | 230 | 170 | 11
5052H32 1.5*1220*2440 | 1.403 | 302
5052H32 0.8*1220*2440 | 1.949 | 258 | 230 | 140 | 11.34
5052H32 1.2*1220*2440 | 2.498 | 214 | 230 | 172 | 15.62
5052H32 1.2*1220*2440 | 2.071 | 117 | 230 | 172 | 15.62
5052H32 1.2*1220*2440 | 1.953 | 250 | 220 | 181 | 11.12
5052H32 1.2*1220*2440 | 2.236 | 286 | 220 | 181 | 11.12
5052H32 1.2*1220*2440 | 2.276 | 290 | 220 | 181 | 11.12
5052H32 1.2*1220*2440 | 2.594 | 331 | 220 | 181 | 11.12
1060-0态 0.8*1220*C | 5.66 | 1 | 76 |  | 36
1060-0态 0.6*1220*C | 5.246 | 1 | 75 |  | 34
1060H24 0.6*1220*C | 5.448 | 1 | 127 |  | 10
1060H24 1.5*1220*C | 5.076 | 1 | 124 |  | 13
1060-0态 1.0*1220*C | 5.536 | 1 | 78 |  | 39
1060H24 1.0*1220*C | 5.42 | 1 | 128 |  | 11
5052-O态 2.0*1220*C | 5.567 | 1 | 200 | 108 | 22.64
5052-O态 2.0*1220*C | 5.587 | 1 | 200 | 108 | 22.64
5052-O态 1.2*1220*C | 5.596 | 1 | 193 | 101 | 22
5052-H32 3.0*1220*C | 5.077 | 1 | 230 | 186 | 13.36
5052-H32 1.2*1220*C | 5.5 | 1 | 225 | 160 | 15.82
5052-H32 1.5*1220*C | 5.697 | 1 | 230 | 146 | 13.24
5052-H32 2.0*1220*C | 5.767 | 1 | 198 | 111 | 20
5052-O态 1.5*1220*C | 5.687 | 1 | 200 | 104 | 22.84
5052-H32 1.0*1220*C | 5.836 | 1 | 230 | 191 | 14
5052-H32 1.0*1220*C | 5.886 | 1 | 230 | 191 | 14
5052-H32 0.8*1220*C | 5.77 | 1 | 230 | 191 | 14
5052-H32 0.8*1220*C | 5.77 | 1 | 230 | 191 | 14
5052-H32 1.2*1220*C | 5.56 | 1 | 220 | 160 | 15.82
5052-H32 3.0*1220*C | 5.577 | 1 | 230 | 186 | 13.36
5052-H32 1.5*1220*C | 5.707 | 1 | 230 | 146 | 13.24
5052-H32 2.0*1220*C | 5.817 | 1 | 198 | 111 | 20
5052-O态 1.5*1220*C | 5.557 | 1 | 200 | 104 | 22.84
1050H24 3.0*1220*2440 | 2.432 | 101
1050H24 3.0*1220*2440
5052H32 2.5*1220*2440 | 1.735 | 87
5052H32 3.0*1220*2440 | 1.739 | 72 | 214 | 155 | 18.5
5052H32 3.0*1220*2440 | 1.806 | 72 | 214 | 155 | 18.5
5052H32 1.2*1220*C | 4.741 | 1 | 237 | 198 | 9
5052H32 1.2*1220*C | 4.791 | 1 | 228 | 190 | 11
5052O态 1.5*1150*C | 5.485 | 1 | 221 | 128 | 22
5052O态 1.5*1150*C | 5.345 | 1 | 221 | 129 | 21
5052H32 1.0*1220*C | 5.23 | 1 | 227 | 183 | 10
5052H32 1.0*1220*C | 4.922 | 1 | 235 | 189 | 8.5
5052H32 1.0*1220*C | 5.179 | 1 | 228 | 183 | 10
5052H32 1.0*1220*C | 5.124 | 1 | 227 | 183 | 10.5
5052H32 1.2*1000*C | 3.253 | 1
5052H32 0.6*1220*C | 3.609 | 1
5052H32 0.8*1220*C | 3.292 | 1
5052H32 1.2*1220*C | 3.327 | 1
5052H32 2.5*1220*C | 5.1 | 1
5052H32 1.5*1220*C | 3.494 | 1
5052H32 1.5*1220*C | 4.522 | 1
5052H32 1.2*1220*C | 4.82 | 1
5052H32 1.2*1220*C | 4.742 | 1
5052H32 1.2*1220*C | 5.015 | 1
5052H32 1.2*1220*C | 4.18 | 1
5052H32 1.2*1220*C | 4.837 | 1
1050H14 1.0*1220*C | 3.16 | 1
5052H32 1.6*1220*C | 4.711 | 1
5052H32 1.5*1220*C | 5.992 | 1 | 220 | 166 | 12
5052H32 1.5*1220*C | 5.453 | 1 | 219 | 159 | 12.5
5052H32 1.5*1220*C | 5.599 | 1 | 214 | 160 | 13
5052H32 1.5*1220*C | 5.624 | 1 | 219 | 161 | 13
5052H32 1.5*1220*C | 4.755 | 1 | 215 | 168 | 11.5
1.0*1220*C | 2.961 | 1 | 226 | 185 | 9.5
1.5*1220*C | 5.645 | 1 | 219 | 164 | 12.5
1.5*1220*C | 5.559 | 1
2.0*1220*C | 5.569 | 1 | 225 | 160 | 13
2.0*1220*C | 5.519 | 1 | 220 | 156 | 13.5
2.0*1220*C | 5.493 | 1 | 223 | 160 | 11.5
2.0*1220*C | 5.459 | 1 | 217 | 152 | 16
1.0*1220*C | 2.844 | 1
1.5*1220*C | 3.734 | 1
5052H32 1.2*1220*C | 5.219 | 1 | 224 | 171 | 11
5052H32 1.2*1220*C | 5.401 | 1 | 221 | 163 | 10.5
5052H32 1.2*1220*C | 5.522 | 1 | 224 | 172 | 11
5052H32 1.5*1220*C | 5.608 | 1 | 215 | 141 | 10.5
5052H32 2.0*1220*C | 5.521 | 1 | 214 | 159 | 10.5
5052H32 2.0*1220*C | 5.436 | 1 | 213 | 174 | 13
5052H32 1.0*1220*C | 2.545 | 1 | 231 | 186 | 10.5
5052H32 2.0*1220*C | 5.339 | 1
5052H32 2.0*1220*C | 5.273 | 1
5052H32 1.6*1220*C | 3.878 | 1
5052H32 1.5*1220*C | 5.884 | 1
5052H32 1.5*1220*C | 5.91 | 1
5052H32 1.5*1220*C | 5.625 | 1
5052H32 1.5*1220*C | 5.575 | 1
5052H32 1.5*1220*C | 4.773 | 1 | 229 | 182 | 11
5052H32 1.6*1220*C | 3.862 | 1 | 230 | 178 | 12
5052H32 1.6*1220*C | 5.475 | 1 | 224 | 186 | 12
5052H32 1.5*1220*C | 4.408 | 1 | 235 | 198 | 11.5
5052H32 1.5*1220*C | 4.852 | 1 | 231 | 189 | 12.5
5052H32 1.5*1000*C | 3.98 | 1 | 220 | 180 | 11
5052H32 1.5*1000*C | 4.368 | 1 | 221 | 186 | 9.5
5052H32 1.5*1000*C | 4.041 | 1 | 221 | 189 | 10.5
5052H32 1.5*1220*C | 4.427 | 1
5052H32 1.5*1220*C | 4.638 | 1
5052H32 1.5*1220*C | 4.823 | 1
5052H32 1.5*1220*C | 5.302 | 1
5052H32 1.0*1220*C | 3.022 | 1
55052H32 1.5*1220*C | 4.338 | 1 | 236 | 185 | 11
55052H32 1.5*1220*C | 3.767 | 1 | 235 | 185 | 8.5
合计重量 | 520.207