## 塘厦 企石 总库存
塘 厦 企 石 现 货 库 存 明 细 更 新（2016.7.26）
进货日期 | 批号 | 材质 | 规格 | 重量 | 数量 | 抗拉强度Rm/Mpa | 屈服强度Rp0.2/Mpa | 伸长率 %
2016.5.14 | LB-CZ-3.0-1220-0516-01 | 1060 H24 | 3.0*1220*2440 | 2.306 | 95
2016.5.14 | LB-CZ-3.0-1220-0516-02 | 1060 H24 | 3.0*1220*2440 | 2.136 | 88
2016.5.14 | LB-CZ-3.0-1220-0516-03 | 1060 H24 | 3.0*1220*2440 | 2.308 | 95
2016.5.14 | LB-CZ-2.5-1220-0516-01 | 1060 H24 | 2.5*1220*2440 | 2.62 | 131
2016.5.14 | LB-CZ-2.5-1220-0516-02 | 1060 H24 | 2.5*1220*2440 | 2.564 | 128
2016.5.14 | LB-CZ-2.0-1220-0516-01 | 1060 H24 | 2.0*1220*2440 | 1.714 | 107
2016.5.14 | LB-CZ-2.0-1220-0516-02 | 1060 H24 | 2.0*1220*2440 | 1.76 | 110
2016.5.14 | LB-CZ-2.0-1220-0516-03 | 1060 H24 | 2.0*1220*2440 | 1.856 | 115
2016.5.14 | LB-CZ-1.5-1220-0516-01 | 1060 H24 | 1.5*1220*2440 | 1.606 | 133
2016.5.14 | LB-CZ-1.5-1220-0516-02 | 1060 H24 | 1.5*1220*2440 | 1.654 | 137
2016.5.14 | LB-CZ-1.5-1220-0516-03 | 1060 H24 | 1.5*1220*2440 | 1.81 | 150
2016.5.16 | LB-CZ-3.0-1220-0516-02 | 5052 H32 | 3.0*1220*2440 | 2.02 | 84 | 220 | 194 | 12.4
2016.5.16 | LB-CZ-3.0-1220-0516-03 | 5052 H32 | 3.0*1220*2440 | 2.046 | 85 | 220 | 194 | 12.4
2016.5.16 | LB-FM-1.5-1220-0516-02 | 5052 H32 | 1.5*1220*2440 | 2.255 | 188 | 225 | 171 | 15
2016.5.16 | LB-FM-1.5-1220-0516-03 | 5052 H32 | 1.5*1220*2440 | 2.257 | 188 | 225 | 171 | 15
2016.5.16 | LB-FM-1.5-1220-0516-04 | 5052 H32 | 1.5*1220*2440 | 2.258 | 188 | 225 | 171 | 15
2016.5.16 | LB-FM-1.5-1220-0516-05 | 5052 H32 | 1.5*1220*2440 | 2.258 | 188 | 225 | 171 | 15
2016.5.16 | LB-CZ-1.2-1220-0516-01 | 5052 H32 | 1.2*1220*2440 | 2.448 | 255 | 230 | 170 | 11
2016.5.16 | LB-CZ-1.2-1220-0516-02 | 5052 H32 | 1.2*1220*2440 | 2.45 | 255 | 230 | 170 | 11
2016.5.16 | LB-CZ-1.2-1220-0516-03 | 5052 H32 | 1.2*1220*2440 | 2.706 | 284 | 230 | 170 | 11
2016.5.19 | LB-CZ-1.5-1220-0519-01 | 5052 H32 | 1.5*1220*2440 | 1.403 | 117
2016.5.19 | LB-CZ-0.8-1220-0519-01 | 5052 H32 | 0.8*1220*2440 | 1.949 | 302 | 230 | 140 | 11.34
2016.5.19 | LB-CZ-1.2-1220-0519-01 | 5052 H32 | 1.2*1220*2440 | 2.498 | 258 | 230 | 172 | 15.62
2016.5.20 | LB-CZ-1.0-1220-0520-02 | 5052 H32 | 1.0*1220*2440 | 2.236 | 286 | 220 | 181 | 11.12
2016.5.20 | LB-CZ-1.0-1220-0520-04 | 5052 H32 | 1.0*1220*2440 | 2.594 | 331 | 220 | 181 | 11.12
2016.5.20 | LB-CZ-1.0-1220-0520-03 | 5052 H32 | 1.0*1220*2440 | 2.198 | 290 | 220 | 181 | 11.12
2016.5.27 | LB-CZ-0.6-1220-0527-01 | 1060 H24 | 0.6*1220*2440 | 1.99 | 411
2016.5.27 | LB-CZ-0.8-1220-0527-01 | 1060 H24 | 0.8*1220*2440 | 1.65 | 256
2016.5.27 | LB-CZ-0.8-1220-0527-02 | 1060 H24 | 0.8*1220*2440 | 1.362 | 211
2016.5.27 | LB-CZ-1.0-1220-0527-01 | 1060 H24 | 1.0*1220*2440 | 1.404 | 174
2016.5.27 | LB-CZ-1.0-1220-0527-02 | 1060 H24 | 1.0*1220*2440 | 1.414 | 175
2016.5.27 | LB-CZ-1.2-1220-0527-01 | 1060 H24 | 1.2*1220*2440 | 1.414 | 147
2016.5.27 | LB-CZ-1.2-1220-0527-02 | 1060 H24 | 1.2*1220*2440 | 1.442 | 150
2016.5.27 | LB-CZ-2.5-1220-0527-01 | 5052 H32 | 2.5*1220*2440 | 1.983 | 100 | 230 | 194 | 230
2016.5.27 | LB-CZ-2.5-1220-0527-02 | 5052 H32 | 2.5*1220*2440 | 1.827 | 92 | 230 | 130 | 230
2016.5.27 | LB-CZ-2.5-1220-0527-03 | 5052 H32 | 2.5*1220*2440 | 1.986 | 100 | 230 | 194 | 230
2016.5.27 | LB-CZ-2.5-1220-0527-04 | 5052 H32 | 2.5*1220*2440 | 2.064 | 104 | 230 | 194 | 230
2016.5.27 | LB-CZ-0.8-1220-0527-01 | 5052 H32 | 0.8*1220*2440 | 2.056 | 326 | 220 | 175 | 220
2016.5.27 | LB-CZ-0.8-1220-0527-02 | 5052 H32 | 0.8*1220*2440 | 2.075 | 329 | 220 | 175 | 220
2016.5.27 | LB-CZ-0.8-1220-0527-03 | 5052 H32 | 0.8*1220*2440 | 2.102 | 334 | 220 | 175 | 220
2016.5.27 | LB-CZ-0.8-1220-0527-04 | 5052 H32 | 0.8*1220*2440 | 2.102 | 334 | 220 | 175 | 220
2016.5.27 | LB-CZ-0.8-1220-0527-05 | 5052 H32 | 0.8*1220*2440 | 2.135 | 339 | 220 | 175 | 220
2016.5.27 | LB-CZ-1.0-1220-0527-01 | 5052 H32 | 1.0*1220*2440 | 2.491 | 318 | 220 | 181 | 220
2016.6.7 | LB-CZ-0.6-1220-0607-01 | 1060 H24 | 0.6*1220*2440 | 2.184 | 459
2016.6.7 | LB-CZ-0.6-1220-0607-02 | 1060 H24 | 0.6*1220*2440 | 1.804
2016.6.7 | LB-CZ-0.6-1220-0607-03 | 1060 H24 | 0.6*1220*2440 | 1.9 | 399
2016.6.7 | LB-CZ-1.2-1220-0607-01 | 1060 H24 | 1.2*1220*2440 | 2.23
2016.6.7 | LB-CZ-1.2-1220-0607-02 | 1060 H24 | 1.2*1220*2440 | 2.172
2016.6.7 | LB-CZ-1.2-1220-0607-03 | 1060 H24 | 1.2*1220*2440 | 2.228 | 234
2016.7.18 | LB-CZ-0.8-1220-0718-01 | 1060 H24 | 0.8*1220*2440 | 1.858 | 292
2016.7.18 | LB-CZ-0.8-1220-0718-02 | 1060 H24 | 0.8*1220*2440 | 1.966 | 308
2016.7.18 | LB-CZ-0.8-1220-0718-03 | 1060 H24 | 0.8*1220*2440 | 2.088 | 328
2016.7.18 | LB-CZ-1.0-1220-0718-01 | 1060 H24 | 1.0*1220*2440 | 1.63 | 204
2016.7.18 | LB-CZ-1.0-1220-0718-02 | 1060 H24 | 1.0*1220*2440 | 1.628 | 204
2016.7.18 | LB-CZ-1.0-1220-0718-03 | 1060 H24 | 1.0*1220*2440 | 1.798 | 225
2016.7.18 | LB-CZ-1.0-1220-0718-04 | 1060 H24 | 1.0*1220*2440 | 1.96 | 245
2016.7.18 | LB-CZ-1.5-1220-0718-01 | 1060 H24 | 1.5*1220*2440 | 2.39 | 199
2016.7.18 | LB-CZ-1.5-1220-0718-02 | 1060 H24 | 1.5*1220*2440 | 2.352 | 196
2016.7.18 | LB-CZ-1.5-1220-0718-03 | 1060 H24 | 1.5*1220*2440 | 2.256 | 188
2016.7.18 | LB-CZ-2.0-1220-0718-01 | 1060 H24 | 2.0*1220*2440 | 2.04 | 127
2016.7.18 | LB-CZ-2.0-1220-0718-02 | 1060 H24 | 2.0*1220*2440 | 2.12 | 132
2016.7.18 | LB-CZ-2.0-1220-0718-03 | 1060 H24 | 2.0*1220*2440 | 2.028 | 126
2016.7.18 | LB-CZ-2.5-1220-0718-01 | 1060 H24 | 2.5*1220*2440 | 2.086 | 104
2016.7.18 | LB-CZ-2.5-1220-0718-02 | 1060 H24 | 2.5*1220*2440 | 2.146 | 106
2016.7.18 | LB-CZ-2.5-1220-0718-03 | 1060 H24 | 2.5*1220*2440 | 2.06 | 103
2016.7.18 | LB-CZ-3.0-1220-0718-01 | 1060 H24 | 3.0*1220*2440 | 1.97 | 81
2016.7.18 | LB-CZ-3.0-1220-0718-02 | 1060 H24 | 3.0*1220*2440 | 1.786 | 74
2016.7.18 | LB-CZ-3.0-1220-0718-03 | 1060 H24 | 3.0*1220*2440 | 1.692 | 70
2016.7.18 | LB-CZ-3.0-1220-0718-04 | 1060 H24 | 3.0*1220*2440 | 1.838 | 76
以上为塘厦铝板现货合计 |  |  |  | 139.617
2016.5.14 | LJ-1.5-1220-0514-01 | 1060 H24 | 1.5*1220*C | 5.076 | 1 | 124 |  | 13
2016.5.14 | LJ-1.0-1220-0514-01 | 1060 H24 | 1.0*1220*C | 5.42 | 1 | 128 |  | 11
2016.5.17 | LJ-2.0-1220-0517-01 | 5052 O态 | 2.0*1220*C | 5.567 | 1 | 200 | 108 | 22.64
2016.5.17 | LJ-2.0-1220-0517-02 | 5052 O态 | 2.0*1220*C | 5.587 | 1 | 200 | 108 | 22.64
2016.5.17 | LJ-1.2-1220-0517-01 | 5052 O态 | 1.2*1220*C | 5.596 | 1 | 193 | 101 | 22
2016.5.19 | LJ-1.5-1220-0519-01 | 5052 O态 | 1.5*1220*C | 5.687 | 1 | 200 | 104 | 22.84
2016.5.19 | LJ-1.0-1220-0519-01 | 5052 H32 | 1.0*1220*C | 5.836 | 1 | 230 | 191 | 14
2016.5.19 | LJ-1.0-1220-0519-02 | 5052 H32 | 1.0*1220*C | 5.886 | 1 | 230 | 191 | 14
2016.5.19 | LJ-0.8-1220-0519-02 | 5052 H32 | 0.8*1220*C | 5.77 | 1 | 230 | 191 | 14
2016.5.20 | LJ-1.5-1220-0520-01 | 5052 O态 | 1.5*1220*C | 5.557 | 1 | 200 | 104 | 22.84
2016.5.26 | LJ-2.0-1220-0526-01 | 1060 H24 | 2.0*1220*C | 5.304 | 1
2016.5.26 | LJ-2.5-1220-0526-01 | 1060 H24 | 2.5*1220*C | 5.44 | 1
2016.5.27 | LJ-2.5-1220-0527-01 | 5052 H32 | 2.5*1220*C | 5.387 | 1 | 220 | 138 | 15.26
2016.5.27 | LJ-2.5-1220-0526-02 | 5052 H32 | 2.5*1220*C | 5.797 | 1 | 220 | 138 | 15.26
2016.5.27 | LJ-1.2-1220-0527-01 | 5052 O态 | 1.2*1220*C | 5.726 | 1 | 191 | 107 | 18.22
2016.6.15 | LJ160614-13799-1 | 1060 H24 | 1.0*1220*C | 5.246 | 1
2016.6.16 | LJ160614-13581 | 1060 H24 | 0.6*1220*C | 5.326 | 1
2016.6.16 | LJ160614-13444-2 | 1060 H24 | 1.2*1220*C | 5.368 | 1
2016.6.16 | LJ160614-13581-2 | 1060 0态 | 0.6*1220*C | 5.3 | 1
2016.6.16 | LJ160614-13958-2 | 1060 H24 | 2.0*1220*C | 5.118 | 1
2016.6.16 | LJ160614-13954 | 1060 H24 | 1.5*1220*C | 5.19 | 1
2016.6.28 | LJ160628-5160510408-A | 5052 H32 | 0.8*1220*C | 4.906 | 1 | 225 | 146 | 14.44
2016.6.28 | LJ160628-5160510408-B | 5052 H32 | 0.8*1220*C | 5.676 | 1 | 225 | 146 | 14.44
2016.6.28 | LJ160628-5160610073-B | 5052 O态 | 1.2*1220*C | 5.086 | 1 | 196 | 103 | 20.2
2016.6.28 | LJ160628-5160610073-A | 5052 O态 | 1.2*1220*C | 5.146 | 1 | 196 | 103 | 20.2
2016.6.28 | LJ160628-5160610107-A | 5052 H32 | 1.4*1220*C | 4.517 | 1 | 215 | 135 | 17.64
2016.6.28 | LJ160628-5160610083-A | 5052 H32 | 1.4*1220*C | 5.437 | 1 | 230 | 164 | 13.04
2016.7.6 | LJ160705-5160610110-A | 5052 H32 | 1.5*1220*C | 5.317 | 1 | 225 | 157 | 14.62
2016.7.6 | LJ160705-5160610224-A | 5052 H32 | 1.5*1220*C | 5.337 | 1 | 225 | 170 | 14.42
2016.7.6 | LJ160705-5160610284-A | 5052 H32 | 1.5*1220*C | 5.407 | 1 | 230 | 170 | 14.54
2016.7.6 | LJ160705-5160610011-A | 5052 H32 | 2.0*1220*C | 5.597 | 1 | 225 | 169 | 14.88
2016.7.6 | LJ160705-5160610063-B | 5052 O态 | 2.0*1220*C | 4.657 | 1 | 199 | 109 | 20.12
2016.7.6 | LJ160705-5160610066-A | 5052 O态 | 2.0*1220*C | 5.547 | 1 | 192 | 118 | 20.46
2016.7.6 | LJ160705-5160610074-A | 5052 O态 | 1.2*1220*C | 5.526 | 1 | 193 | 106 | 18.2
2016.7.6 | LJ160705-5160610083-B | 5052 H32 | 1.4*1220*C | 5.497 | 1 | 230 | 164 | 13.04
2016.7.6 | LJ160705-5160610402-B | 5052 H32 | 1.5*1220*C | 5.547 | 1 | 230 | 180 | 12.06
2016.7.6 | LJ160705-5160610402-A | 5052 H32 | 1.5*1220*C | 5.587 | 1 | 230 | 180 | 12.06
2016.7.6 | LJ160705-5160610076-A | 5052 H32 | 2.0*1220*C | 5.537 | 1 | 225 | 166 | 12.92
2016.7.11 | LJ160711-5160610313-C | 5052 H32 | 0.8*1220*C | 4.65 | 1 | 215 | 162 | 12.84
2016.7.11 | LJ160711-5160610089-A | 5052 H32 | 0.8*1220*C | 4.916 | 1 | 220 | 164 | 10.04
2016.7.11 | LJ160711-5160610318-A | 5052 H32 | 0.8*1220*C | 5.07 | 1 | 210 | 131 | 14.62
2016.7.11 | LJ160711-5160610314-A | 5052 H32 | 0.8*1220*C | 5.726 | 1 | 215 | 135 | 16.42
2016.7.11 | LJ160711-5160610314-B | 5052 H32 | 0.8*1220*C | 6.076 | 1 | 215 | 135 | 16.42
2016.7.11 | LJ160711-5160610313-B | 5052 H32 | 0.8*1220*C | 4.616 | 1 | 215 | 162 | 12.84
2016.7.11 | LJ160711-5160610318-B | 5052 H32 | 0.8*1220*C | 5.186 | 1 | 210 | 131 | 14.62
2016.7.14 | LJ160714-5160610011-B | 5052 H32 | 2.0*1220*C | 5.367 | 1
2016.7.14 | LJ160714-5160610076-B | 5052 H32 | 2.0*1220*C | 5.417 | 1
2016.7.14 | LJ160714-5160610063-A | 5052 O态 | 2.0*1220*C | 5.377 | 1
2016.7.14 | LJ160714-5160610066-B | 5052 O态 | 2.0*1220*C | 5.457 | 1
2016.7.14 | LJ160714-5160610074-B | 5052 O态 | 1.2*1220*C | 5.42 | 1
2016.7.14 | LJ160714-5160610465-B | 5052 H32 | 1.5*1220*C | 5.407 | 1
2016.7.14 | LJ160714-5160610465-A | 5052 H32 | 1.5*1220*C | 5.617 | 1
2016.7.22 | LJ160722-14592 | 1100 H24 | 0.3*1220*C | 5.218 | 1
2016.7.22 | LJ160722-13346 | 1100 H24 | 0.4*1220*C | 5.58 | 1
2016.7.22 | LJ160722-14559 | 1060 H24 | 0.6*1000*C | 5.206 | 1
2016.7.22 | LJ160722-14558 | 1060 H24 | 0.6*1000*C | 5.248 | 1
2016.7.22 | LJ160722-13953-1 | 1060 H24 | 0.6*1000*C | 5.326 | 1
2016.7.22 | LJ160722-14593 | 1060 H24 | 0.6*1000*C | 5.354 | 1
2016.7.22 | LJ160722-14611 | 1060 H24 | 0.6*1000*C | 5.526 | 1
2016.7.22 | LJ160722-13063 | 1060 H24 | 0.6*1000*C | 5.642 | 1
2016.7.22 | LJ160722-14610 | 1060 H24 | 2.5*1220*C | 5.354 | 1
2016.1.6 | DGP10106 | 5052 H32 | 1.0*1220*C | 4.922 | 1 | 235 | 189 | 8.5
2016.1.6 | DGP10109 | 5052 H32 | 1.0*1220*C | 5.179 | 1 | 228 | 183 | 10
2016.3.17 | DGP07026 | 5052 H32 | 2.5*1220*C | 5.1 | 1
2016.5.30 | G51F0183 | 1070 H24 | 0.6*1205*C | 3.442 | 1
2016.5.30 | G51F0182 | 1070 H24 | 0.6*1205*C | 3.372 | 1
2016.6.6 | L1160603-13202 | 1060 H24 | 0.8*1220*C | 2.706 | 1
2016.6.6 | L1160603-13202 | 1060 H24 | 0.8*1220*C | 2.66 | 1
2016.7.4 | G51F0334 | 1050 H24 | 0.5*1200*C | 3.382 | 1
2016.7.4 | G51F0321 | 1050 H24 | 0.6*1200*C | 3.262 | 1
2016.7.4 | G51F0352 | 1070 H24 | 0.6*1205*C | 3.297 | 1
2016.7.4 | G51F0353 | 1070 H24 | 0.6*1205*C | 3.362 | 1
2016.7.4 | G51F0354 | 1070 H24 | 0.6*1205*C | 3.287 | 1
2016.7.4 | G51F0355 | 1070 H24 | 0.6*1205*C | 3.282 | 1
2016.7.4 | G51F0356 | 1070 H24 | 0.6*1205*C | 3.282 | 1
2016.7.4 | G51F0361 | 1070 H24 | 0.6*1205*C | 3.452 | 1
2016.7.4 | G51F0362 | 1070 H24 | 0.6*1205*C | 3.472 | 1
2016.7.7 | G51F0332 | 1070 H24 | 0.5*1200*C | 3.082 | 1
2016.7.7 | G51F0333 | 1070 H24 | 0.5*1200*C | 3.212 | 1
2016.7.7 | G51F03811 | 1070 H24 | 0.5*1200*C | 3.172 | 1
2016.7.7 | G51F03812 | 1070 H24 | 0.5*1200*C | 3.262 | 1
2016.7.7 | G51F03911 | 1070 H24 | 0.5*1200*C | 3.172 | 1
2016.7.7 | G51F03912 | 1070 H24 | 0.5*1200*C | 3.252 | 1
2016.7.7 | G51F0322 | 1070 H24 | 0.6*1200*C | 3.208 | 1
2016.7.23 | G51308411 | 3003 H14 | 1.2*1500*C | 3.584 | 1
2016.7.23 | G51308412 | 3003 H14 | 1.2*1500*C | 3.604 | 1
2016.7.23 | G513086 | 3003 H14 | 1.2*1220*C | 3.892 | 1
2016.5.30 | QHB3716-6 | 3003 H14 | 0.5*1000*C | 4.13 | 1
2016.5.19 | LJ-0.8-1220-0519-01 | 5052 H32 | 0.8*1220*C | 1.077 | 1 | 230 | 191 | 14
2016.1.6 | DGP10108 | 5052 H32 | 1.0*1220*C | 5.142 | 1 | 227 | 183 | 10
2016.2.20 | 116010764-3 | 5052 H32 | 1.6*1220*C | 0.942 | 1
2016.6.21 | F1254835-2 | 5052 H32 | 1.5*1220*C | 0.678 | 1
2016.5.14 | LJ-0.6-1220-0514-01 | 1060 H24 | 0.6*1220*C | 5.433 | 1 | 127 |  | 10
2016.6.15 | LJ160614-13799-2 | 1060 0态 | 1.0*1220*C | 3.924 | 1
2016.01.06 | DGP11009 | 5052 H32 | 1.0*1220*C | 4.136 | 1 | 227 | 183 | 10.5
2016.7.4 | G51F0271 | 1050 H24 | 0.8*1200*C | 3.347 | 1
2015.9.22 | DGP05161-2 | 5052 H32 | 3.0*1220*2440 | 1.806 | 72 | 214 | 155 | 18.5
2016.5.19 | LB-CZ-1.2-1220-0519-02 | 5052 H32 | 1.2*1220*2440 | 2.061 | 213 | 229 | 172 | 15.62
2016.1.14 | NC41641 | 5052 H32 | 1.2*1220*C |  | 1 | 此卷重3.327已退回隆顺 隆顺未退货款
2016.5.14 | LJ-0.6-1220-0514-01 | 1060 0态 | 0.6*1220*C | 4.228 | 1
2016.1.14 | JB05571 | 5052 H32 | 0.6*1220*C | 3.609 | 1
2016.1.14 | NC41561 | 5052 H32 | 0.8*1220*C | 3.292 | 1
2016.7.6 | LJ160705-5160610307-B | 5052 H32 | 1.5*1220*C | 3.047 | 1 | 225 | 167 | 15.82
2016.7.18 | YX060718-LS | 1100H24 | 1.0*1000*2000 | 1.299 | 1
2016.7.18 | YX060718-LS | 1100H24 | 1.0*1000*2000 | 0.637 | 1
2016.7.25 | R16060629-1 | 1100 H24 | 3.0*1182*C | 2.974 | 1
2016.7.25 | R16060629-2 | 1100 H24 | 3.0*1182*C | 2.892 | 1
2016.5.20 | LJ-1.2-1220-0520-01 | 5052 H32 | 1.2*1220*C | 5.56 | 1 | 220 | 160 | 15.82
2016.7.6 | LJ160705-5160610284-B | 5052 H32 | 1.5*1220*C | 5.357 | 1 | 230 | 170 | 14.54
2016.6.16 | LJ160614-13794-1 | 1060 H24 | 0.5*1220*C |  | 1
2016.5.20 | LJ-3.0-1220-0520-01 | 5052 H32 | 3.0*1220*C | 5.577 | 1 | 230 | 186 | 13.36
以上为宏顺现货铝卷合计 |  |  |  | 490.311
以上铝板铝卷现货合计629.928