## 铝板
品名 | 合金牌号 | 合金元素 | 状态 | 厚度 | 宽度 | 长度 | 表面工艺 | 表面光泽 | 单位 | 库存量
铝板 | 1050 | 1系 | H14 | 2 | 1250 | 2500 |  |  | kg | 2824
铝板 | 1050 | 1系 | H24 | 0.77 | 1220 | 2440 |  |  | kg | 2390
铝板 | 1050 | 1系 | H24 | 0.87 | 1220 | 2440 |  |  | kg | 1930
铝板 | 1050 | 1系 | H24 | 0.77 | 1220 | 2440 |  |  | kg | 939
铝板 | 1050 | 1系 | H24 | 0.87 | 1220 | 2440 |  |  | kg | 49
铝板 | 1050 | 1系 | H24 | 2 | 1220 | 2440 |  |  | kg | 49
铝板 | 1060 | 1系 | H112 | 8 | 1000 | 2000 |  |  | kg | 5245
铝板 | 1060 | 1系 | H112 | 10 | 1000 | 2000 |  |  | kg | 8871
铝板 | 1060 | 1系 | H112 | 12 | 1000 | 2000 |  |  | kg | 13413
铝板 | 1060 | 1系 | H112 | 14 | 1000 | 2000 |  |  | kg | 8699
铝板 | 1060 | 1系 | H112 | 15 | 1000 | 2000 |  |  | kg | 5839
铝板 | 1060 | 1系 | H112 | 16 | 1000 | 2000 |  |  | kg | 5608
铝板 | 1060 | 1系 | H112 | 16 | 1200 | 2250 |  |  | kg | 2958
铝板 | 1060 | 1系 | H112 | 18 | 1000 | 2000 |  |  | kg | 6700
铝板 | 1060 | 1系 | H112 | 25 | 1000 | 2000 |  |  | kg | 5741
铝板 | 1060 | 1系 | H112 | 30 | 1000 | 2000 |  |  | kg | 7685
铝板 | 1060 | 1系 | H112 | 35 | 1000 | 2000 |  |  | kg | 12498
铝板 | 1060 | 1系 | H112 | 40 | 1000 | 2000 |  |  | kg | 4583
铝板 | 1060 | 1系 | H112 | 100 | 1000 | 2000 |  |  | kg | 2738
铝板 | 1060 | 1系 | H112 | 8 | 1000 | 2000 |  |  | kg | 1239
铝板 | 1060 | 1系 | H112 | 10 | 1000 | 1500 |  |  | kg | 1062
铝板 | 1060 | 1系 | H112 | 10 | 1000 | 2000 |  |  | kg | 2273
铝板 | 1060 | 1系 | H112 | 12 | 1000 | 2000 |  |  | kg | 1660
铝板 | 1060 | 1系 | H112 | 14 | 1000 | 2000 |  |  | kg | 1352
铝板 | 1060 | 1系 | H112 | 15 | 1000 | 2000 |  |  | kg | 1910
铝板 | 1060 | 1系 | H112 | 16 | 1000 | 2000 |  |  | kg | 436
铝板 | 1060 | 1系 | H112 | 18 | 1000 | 2000 |  |  | kg | 786
铝板 | 1060 | 1系 | H112 | 20 | 1000 | 2000 |  |  | kg | 1407
铝板 | 1060 | 1系 | H112 | 25 | 1000 | 2000 |  |  | kg | 1909
铝板 | 1060 | 1系 | H112 | 30 | 1000 | 2000 |  |  | kg | 1145
铝板 | 1060 | 1系 | H112 | 35 | 1000 | 2000 |  |  | kg | 762
铝板 | 1060 | 1系 | H112 | 100 | 1000 | 2000 |  |  | kg | 1096
铝板 | 1060 | 1系 | H24 | 0.67 | 1220 | 2440 |  |  | kg | 2667
铝板 | 1060 | 1系 | H24 | 0.34 | 1000 | 2000 |  |  | kg | 5568
铝板 | 1060 | 1系 | H24 | 0.5 | 1000 | 2000 |  |  | kg | 1554
铝板 | 1060 | 1系 | H24 | 0.58 | 1000 | 2000 |  |  | kg | 4993
铝板 | 1060 | 1系 | H24 | 0.6 | 1000 | 2000 |  |  | kg | 1924
铝板 | 1060 | 1系 | H24 | 0.71 | 1000 | 2000 |  |  | kg | 4188
铝板 | 1060 | 1系 | H24 | 0.8 | 1000 | 2000 |  |  | kg | 3557
铝板 | 1060 | 1系 | H24 | 0.92 | 1000 | 2000 |  |  | kg | 1728
铝板 | 1060 | 1系 | H24 | 1 | 1000 | 2000 |  |  | kg | 9788
铝板 | 1060 | 1系 | H24 | 1 | 1200 | 2400 |  |  | kg | 9965
铝板 | 1060 | 1系 | H24 | 1.13 | 1000 | 2000 |  |  | kg | 4843
铝板 | 1060 | 1系 | H24 | 1.2 | 1000 | 2000 |  |  | kg | 6983
铝板 | 1060 | 1系 | H24 | 1.2 | 1200 | 2400 |  |  | kg | 9526
铝板 | 1060 | 1系 | H24 | 1.36 | 1200 | 2400 |  |  | kg | 7382
铝板 | 1060 | 1系 | H24 | 1.45 | 1000 | 2105 |  |  | kg | 3044
铝板 | 1060 | 1系 | H24 | 1.45 | 1220 | 2440 |  |  | kg | 5321
铝板 | 1060 | 1系 | H24 | 1.8 | 1000 | 2000 |  |  | kg | 10184
铝板 | 1060 | 1系 | H24 | 1.8 | 1200 | 2400 |  |  | kg | 2976
铝板 | 1060 | 1系 | H24 | 2 | 1220 | 2440 |  |  | kg | 438
铝板 | 1060 | 1系 | H24 | 2.45 | 1000 | 2000 |  |  | kg | 4465
铝板 | 1060 | 1系 | H24 | 2.45 | 1200 | 2400 |  |  | kg | 4896
铝板 | 1060 | 1系 | H24 | 2.7 | 1000 | 2000 |  |  | kg | 1469
铝板 | 1060 | 1系 | H24 | 2.7 | 1200 | 2400 |  |  | kg | 4849
铝板 | 1060 | 1系 | H24 | 2.95 | 1200 | 2400 |  |  | kg | 6544
铝板 | 1060 | 1系 | H24 | 3.3 | 1000 | 2000 |  |  | kg | 9365
铝板 | 1060 | 1系 | H24 | 3.7 | 1000 | 2000 |  |  | kg | 1906
铝板 | 1060 | 1系 | H24 | 3.7 | 1200 | 2400 |  |  | kg | 8070
铝板 | 1060 | 1系 | H24 | 3.95 | 1000 | 2000 |  |  | kg | 6532
铝板 | 1060 | 1系 | H24 | 3.95 | 1200 | 2400 |  |  | kg | 6361
铝板 | 1060 | 1系 | H24 | 4.7 | 1000 | 2000 |  |  | kg | 2394
铝板 | 1060 | 1系 | H24 | 5.6 | 1000 | 2000 |  |  | kg | 4635
铝板 | 1060 | 1系 | H24 | 10 | 1000 | 2000 |  |  | kg | 4296
铝板 | 1060 | 1系 | H24 | 0.67 | 1220 | 2440 |  |  | kg | 571
铝板 | 1060 | 1系 | H24 | 0.34 | 1000 | 2000 |  |  | kg | 1045
铝板 | 1060 | 1系 | H24 | 0.41 | 1000 | 2000 |  |  | kg | 71
铝板 | 1060 | 1系 | H24 | 0.42 | 1000 | 2000 |  |  | kg | 1207
铝板 | 1060 | 1系 | H24 | 0.5 | 1000 | 2000 |  |  | kg | 443
铝板 | 1060 | 1系 | H24 | 0.58 | 1000 | 2000 |  |  | kg | 204
铝板 | 1060 | 1系 | H24 | 0.6 | 1000 | 2000 |  |  | kg | 463
铝板 | 1060 | 1系 | H24 | 0.71 | 1000 | 2000 |  |  | kg | 1326
铝板 | 1060 | 1系 | H24 | 0.71 | 1200 | 2410 |  |  | kg | 226
铝板 | 1060 | 1系 | H24 | 0.8 | 1000 | 2000 |  |  | kg | 650
铝板 | 1060 | 1系 | H24 | 0.92 | 1000 | 2000 |  |  | kg | 1598
铝板 | 1060 | 1系 | H24 | 1 | 1000 | 2000 |  |  | kg | 948
铝板 | 1060 | 1系 | H24 | 1 | 1200 | 2400 |  |  | kg | 998
铝板 | 1060 | 1系 | H24 | 1.1 | 1000 | 2000 |  |  | kg | 1298
铝板 | 1060 | 1系 | H24 | 1.13 | 1000 | 2000 |  |  | kg | 23
铝板 | 1060 | 1系 | H24 | 1.2 | 1000 | 2000 |  |  | kg | 1263
铝板 | 1060 | 1系 | H24 | 1.2 | 1200 | 2400 |  |  | kg | 501
铝板 | 1060 | 1系 | H24 | 1.36 | 1200 | 2400 |  |  | kg | 858
铝板 | 1060 | 1系 | H24 | 1.45 | 1000 | 2000 |  |  | kg | 104
铝板 | 1060 | 1系 | H24 | 1.45 | 1220 | 2440 |  |  | kg | 1364
铝板 | 1060 | 1系 | H24 | 1.6 | 1000 | 2000 |  |  | kg | 577
铝板 | 1060 | 1系 | H24 | 1.8 | 1000 | 2000 |  |  | kg | 924
铝板 | 1060 | 1系 | H24 | 1.8 | 1200 | 2400 |  |  | kg | 911
铝板 | 1060 | 1系 | H24 | 1.95 | 1000 | 2000 |  |  | kg | 649
铝板 | 1060 | 1系 | H24 | 2 | 1000 | 2000 |  |  | kg | 495
铝板 | 1060 | 1系 | H24 | 2 | 1220 | 2440 |  |  | kg | 187
铝板 | 1060 | 1系 | H24 | 2.45 | 1000 | 2000 |  |  | kg | 1217
铝板 | 1060 | 1系 | H24 | 2.45 | 1200 | 2400 |  |  | kg | 642
铝板 | 1060 | 1系 | H24 | 2.7 | 1000 | 2000 |  |  | kg | 1397
铝板 | 1060 | 1系 | H24 | 2.7 | 1200 | 2400 |  |  | kg | 277
铝板 | 1060 | 1系 | H24 | 2.8 | 1000 | 2000 |  |  | kg | 1495
铝板 | 1060 | 1系 | H24 | 2.95 | 1200 | 2400 |  |  | kg | 300
铝板 | 1060 | 1系 | H24 | 3 | 1220 | 2440 |  |  | kg | 25
铝板 | 1060 | 1系 | H24 | 3.3 | 1000 | 2000 |  |  | kg | 1011
铝板 | 1060 | 1系 | H24 | 3.7 | 1000 | 2000 |  |  | kg | 658
铝板 | 1060 | 1系 | H24 | 3.7 | 1200 | 2400 |  |  | kg | 106
铝板 | 1060 | 1系 | H24 | 3.95 | 1000 | 2000 |  |  | kg | 1889
铝板 | 1060 | 1系 | H24 | 3.95 | 1200 | 2400 |  |  | kg | 552
铝板 | 1060 | 1系 | H24 | 4.7 | 1000 | 2000 |  |  | kg | 2304
铝板 | 1060 | 1系 | H24 | 5 | 1000 | 2000 |  |  | kg | 1601
铝板 | 1060 | 1系 | H24 | 5.6 | 1000 | 2000 |  |  | kg | 516
铝板 | 1060 | 1系 | H24 | 5.95 | 1220 | 2440 |  |  | kg | 2
铝板 | 1060 | 1系 | H24 | 10 | 1000 | 2000 |  |  | kg | 948
铝板 | 1060 | 1系 | O | 2 | 1000 | 2000 |  |  | kg | 1599
铝板 | 1100 | 1系 | H14 | 2.38 | 1220 | 2440 |  |  | kg | 1645
铝板 | 1100 | 1系 | H14 | 0.7 | 1200 | 2400 |  |  | kg | 11
铝板 | 1100 | 1系 | H14 | 2.38 | 1220 | 2440 |  |  | kg | 1660
铝板 | 1100 | 1系 | H24 | 1.5 | 1220 | 2440 |  |  | kg | 410
铝板 | 1100 | 1系 | H24 | 2 | 1000 | 2000 |  |  | kg | 88
合金板 | 2024 | 2系 | T4 | 15 | 1250 | 2500 |  |  | kg | 759
合金板 | 2A12 | 2系 | H112 | 20 | 1250 | 2500 |  |  | kg | 838
合金板 | 2A12 | 2系 | H112 | 25 | 1250 | 2500 |  |  | kg | 180
合金板 | 2A12 | 2系 | H112 | 30 | 1250 | 2500 |  |  | kg | 505
合金板 | 2A12 | 2系 | T4 | 19 | 1100 | 3048 |  |  | kg | 1248
合金板 | 3003 | 3系 | H14 | 0.5 | 972 | 1025 |  |  | kg | 949
合金板 | 3003 | 3系 | H14 | 6.35 | 1524 | 3048 |  |  | kg | 1440
合金板 | 3003 | 3系 | H14 | 0.5 | 972 | 1025 |  |  | kg | 690
合金板 | 3003 | 3系 | H14 | 3 | 1220 | 2440 |  |  | kg | 1987
合金板 | 3003 | 3系 | H18 | 0.5 | 1200 | 2230 |  |  | kg | 83
合金板 | 3003 | 3系 | H24 | 1.2 | 1200 | 2400 |  |  | kg | 3076
合金板 | 3003 | 3系 | H24 | 1.2 | 1200 | 2400 |  |  | kg | 4019
合金板 | 3003 | 3系 | H24 | 1.45 | 1200 | 2400 |  |  | kg | 8826
合金板 | 3003 | 3系 | H24 | 1.95 | 1200 | 2400 |  |  | kg | 1692
合金板 | 3003 | 3系 | H24 | 2.45 | 1200 | 2400 |  |  | kg | 2403
合金板 | 3003 | 3系 | H24 | 2.95 | 1200 | 2400 |  |  | kg | 5839
合金板 | 3003 | 3系 | H24 | 0.58 | 1000 | 2000 |  |  | kg | 30
合金板 | 3003 | 3系 | H24 | 1 | 1200 | 2400 |  |  | kg | 1274
合金板 | 3003 | 3系 | H24 | 1.2 | 1200 | 2400 |  |  | kg | 616
合金板 | 3003 | 3系 | H24 | 1.45 | 1200 | 2400 |  |  | kg | 678
合金板 | 3003 | 3系 | H24 | 1.5 | 1000 | 2000 |  |  | kg | 192
合金板 | 3003 | 3系 | H24 | 1.55 | 1220 | 2645 |  |  | kg | 363
合金板 | 3003 | 3系 | H24 | 1.8 | 1200 | 2400 |  |  | kg | 1
合金板 | 3003 | 3系 | H24 | 1.95 | 1200 | 2400 |  |  | kg | 1175
合金板 | 3003 | 3系 | H24 | 2.45 | 1200 | 2400 |  |  | kg | 830
合金板 | 3003 | 3系 | H24 | 2.8 | 1000 | 2000 |  |  | kg | 1650
合金板 | 3003 | 3系 | H24 | 2.95 | 1200 | 2400 |  |  | kg | 1022
合金板 | 491 | 4系 | H112 | 8 | 1200 | 2400 |  |  | kg | 4808
合金板 | 491 | 4系 | H112 | 8 | 1500 | 3000 |  |  | kg | 15204
合金板 | 491 | 4系 | H112 | 12 | 1200 | 2400 |  |  | kg | 2411
合金板 | 491 | 4系 | H112 | 16 | 1500 | 3000 |  |  | kg | 5092
合金板 | 491 | 4系 | H112 | 40 | 1500 | 3000 |  |  | kg | 6374
合金板 | 491 | 4系 | H112 | 50 | 1500 | 3000 |  |  | kg | 7336
合金板 | 491 | 4系 | H112 | 6 | 1000 | 2000 |  |  | kg | 2482
合金板 | 491 | 4系 | H112 | 8 | 1200 | 2400 |  |  | kg | 693
合金板 | 491 | 4系 | H112 | 10 | 1200 | 2400 |  |  | kg | 1729
合金板 | 491 | 4系 | H112 | 12 | 1200 | 2400 |  |  | kg | 2002
合金板 | 491 | 4系 | H112 | 14 | 1550 | 3000 |  |  | kg | 9205
合金板 | 491 | 4系 | H112 | 85 | 1550 | 3000 |  |  | kg | 2121
合金板 | 5005 | 5系 | H34 | 0.77 | 1220 | 2440 |  |  | kg | 3240
合金板 | 5052 | 5系 | H112 | 14 | 1500 | 3000 |  |  | kg | 2088
合金板 | 5052 | 5系 | H112 | 22 | 1500 | 3000 |  |  | kg | 4340
合金板 | 5052 | 5系 | H112 | 110 | 1500 | 3000 |  |  | kg | 5351
合金板 | 5052 | 5系 | H112 | 120 | 1500 | 3000 |  |  | kg | 5845
合金板 | 5052 | 5系 | H112 | 8 | 1500 | 3000 |  |  | kg | 4600
合金板 | 5052 | 5系 | H112 | 8 | 1250 | 2500 |  |  | kg | 9360
合金板 | 5052 | 5系 | H112 | 10 | 1200 | 2400 |  |  | kg | 5865
合金板 | 5052 | 5系 | H112 | 10 | 1250 | 2500 |  |  | kg | 4555
合金板 | 5052 | 5系 | H112 | 10 | 1500 | 3000 |  |  | kg | 4870
合金板 | 5052 | 5系 | H112 | 12 | 1250 | 2500 |  |  | kg | 1520
合金板 | 5052 | 5系 | H112 | 12 | 1500 | 3000 |  |  | kg | 4092
合金板 | 5052 | 5系 | H112 | 13 | 1200 | 2400 |  |  | kg | 2833
合金板 | 5052 | 5系 | H112 | 14 | 1400 | 3410 |  |  | kg | 2204
合金板 | 5052 | 5系 | H112 | 15 | 1250 | 2500 |  |  | kg | 1288
合金板 | 5052 | 5系 | H112 | 16 | 1250 | 2500 |  |  | kg | 2692
合金板 | 5052 | 5系 | H112 | 18 | 1250 | 2500 |  |  | kg | 3919
合金板 | 5052 | 5系 | H112 | 18 | 1500 | 3000 |  |  | kg | 1780
合金板 | 5052 | 5系 | H112 | 20 | 1250 | 2500 |  |  | kg | 2056
合金板 | 5052 | 5系 | H112 | 25 | 1500 | 2500 |  |  | kg | 9638
合金板 | 5052 | 5系 | H112 | 25 | 1500 | 3000 |  |  | kg | 4298
合金板 | 5052 | 5系 | H112 | 35 | 1500 | 3000 |  |  | kg | 1290
合金板 | 5052 | 5系 | H112 | 40 | 1550 | 3000 |  |  | kg | 3024
合金板 | 5052 | 5系 | H112 | 45 | 1500 | 3000 |  |  | kg | 4974
合金板 | 5052 | 5系 | H112 | 50 | 1500 | 3000 |  |  | kg | 3066
合金板 | 5052 | 5系 | H112 | 55 | 1500 | 3000 |  |  | kg | 3344
合金板 | 5052 | 5系 | H112 | 60 | 1500 | 3000 |  |  | kg | 1466
合金板 | 5052 | 5系 | H112 | 65 | 1550 | 3000 |  |  | kg | 17983
合金板 | 5052 | 5系 | H112 | 70 | 1500 | 3000 |  |  | kg | 5148
合金板 | 5052 | 5系 | H112 | 75 | 1500 | 3000 |  |  | kg | 2770
合金板 | 5052 | 5系 | H112 | 80 | 1500 | 3000 |  |  | kg | 3906
合金板 | 5052 | 5系 | H112 | 90 | 1500 | 3000 |  |  | kg | 2184
合金板 | 5052 | 5系 | H112 | 100 | 1500 | 3000 |  |  | kg | 1216
合金板 | 5052 | 5系 | H112 | 130 | 1500 | 3000 |  |  | kg | 4762
合金板 | 5052 | 5系 | H112 | 14 | 1500 | 3000 |  |  | kg | 268
合金板 | 5052 | 5系 | H112 | 110 | 1500 | 3000 |  |  | kg | 1337
合金板 | 5052 | 5系 | H112 | 120 | 1500 | 3000 |  |  | kg | 1457
合金板 | 5052 | 5系 | H112 | 8 | 1500 | 3000 |  |  | kg | 1273
合金板 | 5052 | 5系 | H112 | 8 | 1250 | 2500 |  |  | kg | 69
合金板 | 5052 | 5系 | H112 | 10 | 1200 | 2400 |  |  | kg | 464
合金板 | 5052 | 5系 | H112 | 10 | 1250 | 2500 |  |  | kg | 1278
合金板 | 5052 | 5系 | H112 | 10 | 1500 | 3000 |  |  | kg | 608
合金板 | 5052 | 5系 | H112 | 12 | 1250 | 2500 |  |  | kg | 1117
合金板 | 5052 | 5系 | H112 | 12 | 1500 | 3000 |  |  | kg | 6127
合金板 | 5052 | 5系 | H112 | 13 | 1200 | 2400 |  |  | kg | 1214
合金板 | 5052 | 5系 | H112 | 14 | 1400 | 3410 |  |  | kg | 741
合金板 | 5052 | 5系 | H112 | 15 | 1250 | 2500 |  |  | kg | 384
合金板 | 5052 | 5系 | H112 | 15 | 1500 | 3000 |  |  | kg | 2789
合金板 | 5052 | 5系 | H112 | 16 | 1250 | 2500 |  |  | kg | 263
合金板 | 5052 | 5系 | H112 | 16 | 1400 | 3410 |  |  | kg | 1669
合金板 | 5052 | 5系 | H112 | 16 | 1500 | 3000 |  |  | kg | 1972
合金板 | 5052 | 5系 | H112 | 18 | 1250 | 2500 |  |  | kg | 138
合金板 | 5052 | 5系 | H112 | 18 | 1500 | 3000 |  |  | kg | 444
合金板 | 5052 | 5系 | H112 | 20 | 1250 | 2500 |  |  | kg | 516
合金板 | 5052 | 5系 | H112 | 20 | 1500 | 3000 |  |  | kg | 2695
合金板 | 5052 | 5系 | H112 | 25 | 1250 | 2500 |  |  | kg | 1908
合金板 | 5052 | 5系 | H112 | 25 | 1500 | 3000 |  |  | kg | 311
合金板 | 5052 | 5系 | H112 | 35 | 1500 | 3000 |  |  | kg | 858
合金板 | 5052 | 5系 | H112 | 40 | 1250 | 2500 |  |  | kg | 1356
合金板 | 5052 | 5系 | H112 | 40 | 1500 | 3000 |  |  | kg | 975
合金板 | 5052 | 5系 | H112 | 40 | 1550 | 3000 |  |  | kg | 511
合金板 | 5052 | 5系 | H112 | 45 | 1500 | 3000 |  |  | kg | 1107
合金板 | 5052 | 5系 | H112 | 55 | 1500 | 3000 |  |  | kg | 659
合金板 | 5052 | 5系 | H112 | 80 | 1500 | 3000 |  |  | kg | 980
合金板 | 5052 | 5系 | H112 | 90 | 1500 | 3000 |  |  | kg | 1086
合金板 | 5052 | 5系 | H112 | 100 | 1500 | 3000 |  |  | kg | 1208
合金板 | 5052 | 5系 | H112 | 130 | 1500 | 3000 |  |  | kg | 1588
合金板 | 5052 | 5系 | H22 | 1.95 | 1439 | 2500 |  |  | kg | 13026
合金板 | 5052 | 5系 | H22 | 1.95 | 1439 | 2500 |  |  | kg | 2100
合金板 | 5052 | 5系 | H22 | 1.96 | 1000 | 2000 |  |  | kg | 262
合金板 | 5052 | 5系 | H32 | 2.5 | 1500 | 3000 |  |  | kg | 7530
合金板 | 5052 | 5系 | H32 | 0.75 | 1220 | 2440 |  |  | kg | 5480
合金板 | 5052 | 5系 | H32 | 1 | 1220 | 2440 |  |  | kg | 24328
合金板 | 5052 | 5系 | H32 | 1 | 1250 | 2500 |  |  | kg | 6118
合金板 | 5052 | 5系 | H32 | 1 | 1500 | 3000 |  |  | kg | 3006
合金板 | 5052 | 5系 | H32 | 1.2 | 1220 | 2440 |  |  | kg | 6020
合金板 | 5052 | 5系 | H32 | 1.2 | 1250 | 2500 |  |  | kg | 4516
合金板 | 5052 | 5系 | H32 | 1.4 | 1033 | 1195 |  |  | kg | 2995
合金板 | 5052 | 5系 | H32 | 1.45 | 1250 | 2500 |  |  | kg | 1846
合金板 | 5052 | 5系 | H32 | 1.45 | 1500 | 3000 |  |  | kg | 4168
合金板 | 5052 | 5系 | H32 | 1.6 | 1220 | 2440 |  |  | kg | 4470
合金板 | 5052 | 5系 | H32 | 1.6 | 1250 | 2500 |  |  | kg | 13252
合金板 | 5052 | 5系 | H32 | 1.8 | 1220 | 2440 |  |  | kg | 16358
合金板 | 5052 | 5系 | H32 | 1.95 | 1000 | 2000 |  |  | kg | 7498
合金板 | 5052 | 5系 | H32 | 1.95 | 1220 | 2440 |  |  | kg | 12472
合金板 | 5052 | 5系 | H32 | 1.95 | 1250 | 2500 |  |  | kg | 4064
合金板 | 5052 | 5系 | H32 | 1.95 | 1500 | 3000 |  |  | kg | 2168
合金板 | 5052 | 5系 | H32 | 2 | 1250 | 2500 |  |  | kg | 4882
合金板 | 5052 | 5系 | H32 | 2.45 | 1220 | 2440 |  |  | kg | 8704
合金板 | 5052 | 5系 | H32 | 2.45 | 1250 | 2500 |  |  | kg | 7100
合金板 | 5052 | 5系 | H32 | 2.45 | 1500 | 3000 |  |  | kg | 7550
合金板 | 5052 | 5系 | H32 | 2.95 | 1000 | 2000 |  |  | kg | 7006
合金板 | 5052 | 5系 | H32 | 2.95 | 1220 | 2440 |  |  | kg | 11215
合金板 | 5052 | 5系 | H32 | 2.95 | 1220 | 2440 |  |  | kg | 25089
合金板 | 5052 | 5系 | H32 | 2.95 | 1250 | 2500 |  |  | kg | 8016
合金板 | 5052 | 5系 | H32 | 2.95 | 1500 | 3000 |  |  | kg | 13498
合金板 | 5052 | 5系 | H32 | 3.2 | 1220 | 2440 |  |  | kg | 15181
合金板 | 5052 | 5系 | H32 | 3.2 | 1250 | 2500 |  |  | kg | 6515
合金板 | 5052 | 5系 | H32 | 3.95 | 1220 | 2440 |  |  | kg | 15298
合金板 | 5052 | 5系 | H32 | 3.95 | 1250 | 2500 |  |  | kg | 5719
合金板 | 5052 | 5系 | H32 | 3.95 | 1500 | 3000 |  |  | kg | 7920
合金板 | 5052 | 5系 | H32 | 4.95 | 1220 | 2440 |  |  | kg | 5955
合金板 | 5052 | 5系 | H32 | 4.95 | 1250 | 2500 |  |  | kg | 11465
合金板 | 5052 | 5系 | H32 | 4.95 | 1500 | 3000 |  |  | kg | 3895
合金板 | 5052 | 5系 | H32 | 5.95 | 1220 | 2440 |  |  | kg | 8125
合金板 | 5052 | 5系 | H32 | 5.95 | 1250 | 2500 |  |  | kg | 8345
合金板 | 5052 | 5系 | H32 | 5.95 | 1500 | 3000 |  |  | kg | 5910
合金板 | 5052 | 5系 | H32 | 2.5 | 1500 | 3000 |  |  | kg | 94
合金板 | 5052 | 5系 | H32 | 1 | 1220 | 2440 |  |  | kg | 775
合金板 | 5052 | 5系 | H32 | 1 | 1250 | 2500 |  |  | kg | 215
合金板 | 5052 | 5系 | H32 | 1 | 1500 | 1765 |  |  | kg | 501
合金板 | 5052 | 5系 | H32 | 1 | 1500 | 2165 |  |  | kg | 69
合金板 | 5052 | 5系 | H32 | 1 | 1500 | 3000 |  |  | kg | 683
合金板 | 5052 | 5系 | H32 | 1.2 | 1220 | 2440 |  |  | kg | 983
合金板 | 5052 | 5系 | H32 | 1.2 | 1250 | 2500 |  |  | kg | 990
合金板 | 5052 | 5系 | H32 | 1.45 | 1220 | 2440 |  |  | kg | 5110
合金板 | 5052 | 5系 | H32 | 1.45 | 1250 | 2500 |  |  | kg | 1265
合金板 | 5052 | 5系 | H32 | 1.45 | 1500 | 3000 |  |  | kg | 371
合金板 | 5052 | 5系 | H32 | 1.48 | 1220 | 2440 |  |  | kg | 129
合金板 | 5052 | 5系 | H32 | 1.6 | 1220 | 2440 |  |  | kg | 681
合金板 | 5052 | 5系 | H32 | 1.6 | 1250 | 2500 |  |  | kg | 376
合金板 | 5052 | 5系 | H32 | 1.8 | 1220 | 2440 |  |  | kg | 939
合金板 | 5052 | 5系 | H32 | 1.95 | 1000 | 2000 |  |  | kg | 1045
合金板 | 5052 | 5系 | H32 | 1.95 | 1220 | 2440 |  |  | kg | 566
合金板 | 5052 | 5系 | H32 | 1.95 | 1220 | 2440 |  |  | kg | 567
合金板 | 5052 | 5系 | H32 | 1.95 | 1250 | 2500 |  |  | kg | 705
合金板 | 5052 | 5系 | H32 | 1.95 | 1500 | 3000 |  |  | kg | 1301
合金板 | 5052 | 5系 | H32 | 2 | 1200 | 2500 |  |  | kg | 144
合金板 | 5052 | 5系 | H32 | 2 | 1220 | 2440 |  |  | kg | 133
合金板 | 5052 | 5系 | H32 | 2.45 | 1220 | 2440 |  |  | kg | 892
合金板 | 5052 | 5系 | H32 | 2.45 | 1250 | 2500 |  |  | kg | 2060
合金板 | 5052 | 5系 | H32 | 2.45 | 1500 | 3000 |  |  | kg | 24
合金板 | 5052 | 5系 | H32 | 2.5 | 1250 | 2500 |  |  | kg | 2256
合金板 | 5052 | 5系 | H32 | 2.95 | 1000 | 2000 |  |  | kg | 759
合金板 | 5052 | 5系 | H32 | 2.95 | 1220 | 2440 |  |  | kg | 1148
合金板 | 5052 | 5系 | H32 | 2.95 | 1220 | 2440 |  |  | kg | 547
合金板 | 5052 | 5系 | H32 | 2.95 | 1250 | 2500 |  |  | kg | 1449
合金板 | 5052 | 5系 | H32 | 2.95 | 1500 | 3000 |  |  | kg | 1567
合金板 | 5052 | 5系 | H32 | 3.2 | 1250 | 2500 |  |  | kg | 1319
合金板 | 5052 | 5系 | H32 | 3.95 | 1000 | 2000 |  |  | kg | 702
合金板 | 5052 | 5系 | H32 | 3.95 | 1220 | 2440 |  |  | kg | 1208
合金板 | 5052 | 5系 | H32 | 3.95 | 1250 | 2500 |  |  | kg | 1262
合金板 | 5052 | 5系 | H32 | 3.95 | 1500 | 3000 |  |  | kg | 1055
合金板 | 5052 | 5系 | H32 | 4 | 1000 | 2000 |  |  | kg | 351
合金板 | 5052 | 5系 | H32 | 4 | 1250 | 2500 |  |  | kg | 1226
合金板 | 5052 | 5系 | H32 | 4.95 | 1220 | 2440 |  |  | kg | 39
合金板 | 5052 | 5系 | H32 | 4.95 | 1250 | 2500 |  |  | kg | 135
合金板 | 5052 | 5系 | H32 | 4.95 | 1500 | 3000 |  |  | kg | 1517
合金板 | 5052 | 5系 | H32 | 5.95 | 1220 | 2440 |  |  | kg | 864
合金板 | 5052 | 5系 | H32 | 5.95 | 1250 | 2500 |  |  | kg | 8
合金板 | 5052 | 5系 | H32 | 5.95 | 1500 | 3000 |  |  | kg | 1722
合金板 | 5052 | 5系 | H32 | 14.85 | 1550 | 3050 |  |  | kg | 2275
氧化铝板 | 5052 | 5系 | H32 | 1.95 | 1250 | 2500 | 氧化铝板 |  | kg | 133
合金板 | 5052 | 5系 | O | 1.5 | 1250 | 2500 |  |  | kg | 2036
合金板 | 5052 | 5系 | O | 1.45 | 1250 | 2500 |  |  | kg | 1482
合金板 | 5052 | 5系 | O | 1.95 | 1250 | 2500 |  |  | kg | 15240
合金板 | 5052 | 5系 | O | 2.95 | 1250 | 2500 |  |  | kg | 3014
合金板 | 5052 | 5系 | O | 3.95 | 1250 | 2500 |  |  | kg | 3030
合金板 | 5052 | 5系 | O | 1.5 | 1250 | 2500 |  |  | kg | 1221
合金板 | 5052 | 5系 | O | 1.45 | 1250 | 2500 |  |  | kg | 111
合金板 | 5052 | 5系 | O | 1.92 | 1250 | 2500 |  |  | kg | 786
合金板 | 5052 | 5系 | O | 1.95 | 1200 | 2400 |  |  | kg | 520
合金板 | 5052 | 5系 | O | 1.95 | 1250 | 2500 |  |  | kg | 403
合金板 | 5052 | 5系 | O | 2.95 | 1250 | 2500 |  |  | kg | 414
合金板 | 5052 | 5系 | O | 3.95 | 1250 | 2500 |  |  | kg | 1448
合金板 | 5052 | 5系 | O | 4.95 | 1250 | 2500 |  |  | kg | 338
合金板 | 5052 | 5系 | O | 25 | 1500 | 3000 |  |  | kg | 304
合金板 | 5083 | 5系 | H111 | 1.95 | 1250 | 2500 |  |  | kg | 8946
合金板 | 5083 | 5系 | H111 | 2.45 | 1250 | 2500 |  |  | kg | 5975
合金板 | 5083 | 5系 | H111 | 2.45 | 1250 | 2500 |  |  | kg | 2970
合金板 | 5083 | 5系 | H111 | 4.95 | 1250 | 2500 |  |  | kg | 7394
合金板 | 5083 | 5系 | H111 | 30 | 1250 | 2500 |  |  | kg | 3314
合金板 | 5083 | 5系 | H111 | 1.95 | 1250 | 2500 |  |  | kg | 1556
合金板 | 5083 | 5系 | H111 | 2.45 | 1250 | 2500 |  |  | kg | 128
合金板 | 5083 | 5系 | H111 | 2.45 | 1250 | 2500 |  |  | kg | 1743
合金板 | 5083 | 5系 | H111 | 25 | 1250 | 2500 |  |  | kg | 211
合金板 | 5083 | 5系 | H111 | 35 | 1500 | 3000 |  |  | kg | 428
合金板 | 5083 | 5系 | H112 | 16 | 1250 | 2500 |  |  | kg | 12462
合金板 | 5083 | 5系 | H112 | 20 | 1250 | 2500 |  |  | kg | 7478
合金板 | 5083 | 5系 | H112 | 20 | 1250 | 2500 |  |  | kg | 162
合金板 | 5083 | 5系 | O | 1 | 1250 | 2500 |  |  | kg | 34698
合金板 | 5083 | 5系 | O | 1.45 | 1250 | 2500 |  |  | kg | 31775
合金板 | 5083 | 5系 | O | 1.5 | 1220 | 2440 |  |  | kg | 1221
合金板 | 5083 | 5系 | O | 1.95 | 1250 | 2500 |  |  | kg | 17728
合金板 | 5083 | 5系 | O | 1.95 | 1500 | 3000 |  |  | kg | 2848
合金板 | 5083 | 5系 | O | 2.45 | 1250 | 2500 |  |  | kg | 5692
合金板 | 5083 | 5系 | O | 2.5 | 1500 | 3000 |  |  | kg | 7971
合金板 | 5083 | 5系 | O | 2.95 | 1250 | 2500 |  |  | kg | 9642
合金板 | 5083 | 5系 | O | 3.95 | 1250 | 2500 |  |  | kg | 8810
合金板 | 5083 | 5系 | O | 4.95 | 1250 | 2500 |  |  | kg | 7410
合金板 | 5083 | 5系 | O | 5.95 | 1250 | 2500 |  |  | kg | 2890
合金板 | 5083 | 5系 | O | 8 | 1250 | 2500 |  |  | kg | 12782
合金板 | 5083 | 5系 | O | 10 | 1250 | 2500 |  |  | kg | 4172
合金板 | 5083 | 5系 | O | 12 | 1250 | 2500 |  |  | kg | 4848
合金板 | 5083 | 5系 | O | 14 | 1250 | 2500 |  |  | kg | 5718
合金板 | 5083 | 5系 | O | 28 | 1045 | 1570 |  |  | kg | 1735
合金板 | 5083 | 5系 | O | 35 | 1250 | 2500 |  |  | kg | 1468
合金板 | 5083 | 5系 | O | 40 | 1250 | 2500 |  |  | kg | 2016
合金板 | 5083 | 5系 | O | 1 | 1250 | 2500 |  |  | kg | 1032
合金板 | 5083 | 5系 | O | 1.45 | 1250 | 2500 |  |  | kg | 2872
合金板 | 5083 | 5系 | O | 1.5 | 1220 | 2440 |  |  | kg | 489
合金板 | 5083 | 5系 | O | 1.95 | 1250 | 2500 |  |  | kg | 25
合金板 | 5083 | 5系 | O | 1.95 | 1500 | 3000 |  |  | kg | 1709
合金板 | 5083 | 5系 | O | 2.45 | 1250 | 2500 |  |  | kg | 416
合金板 | 5083 | 5系 | O | 2.5 | 1500 | 3000 |  |  | kg | 1973
合金板 | 5083 | 5系 | O | 2.93 | 1250 | 2500 |  |  | kg | 24
合金板 | 5083 | 5系 | O | 2.95 | 1250 | 2500 |  |  | kg | 329
合金板 | 5083 | 5系 | O | 3.95 | 1250 | 2500 |  |  | kg | 493
合金板 | 5083 | 5系 | O | 4 | 1500 | 3000 |  |  | kg | 936
合金板 | 5083 | 5系 | O | 4.95 | 1250 | 2500 |  |  | kg | 129
合金板 | 5083 | 5系 | O | 5.94 | 1250 | 3000 |  |  | kg | 531
合金板 | 5083 | 5系 | O | 5.95 | 1250 | 2500 |  |  | kg | 1248
合金板 | 5083 | 5系 | O | 8 | 1250 | 2500 |  |  | kg | 1531
合金板 | 5083 | 5系 | O | 10 | 1250 | 2500 |  |  | kg | 1051
合金板 | 5083 | 5系 | O | 12 | 1250 | 2500 |  |  | kg | 102
合金板 | 5083 | 5系 | O | 14 | 1250 | 2500 |  |  | kg | 2499
合金板 | 5083 | 5系 | O | 15 | 1250 | 2500 |  |  | kg | 1780
合金板 | 5083 | 5系 | O | 15 | 1500 | 3000 |  |  | kg | 1458
合金板 | 5083 | 5系 | O | 16 | 1250 | 2500 |  |  | kg | 1346
合金板 | 5754 | 5系 | H111 | 4.95 | 1500 | 3000 |  |  | kg | 3378
合金板 | 5754 | 5系 | H111 | 1.47 | 1250 | 2500 |  |  | kg | 426
合金板 | 5754 | 5系 | H111 | 1.93 | 1250 | 2500 |  |  | kg | 409
合金板 | 5754 | 5系 | H111 | 20 | 1270 | 2520 |  |  | kg | 171
铝板 | 5754 | 5系 | H111 | 2.5 | 1250 | 2500 |  |  | kg | 994
合金板 | 5754 | 5系 | H22 | 2 | 1250 | 2500 |  |  | kg | 2557
合金板 | 5754 | 5系 | H22 | 2 | 1250 | 2500 |  |  | kg | 1201
合金板 | 5754 | 5系 | O | 1 | 1250 | 2500 |  |  | kg | 40868
合金板 | 5754 | 5系 | O | 1.45 | 1250 | 2500 |  |  | kg | 12359
合金板 | 5754 | 5系 | O | 1.95 | 1250 | 2500 |  |  | kg | 11722
合金板 | 5754 | 5系 | O | 2.45 | 1250 | 2500 |  |  | kg | 24839
合金板 | 5754 | 5系 | O | 2.95 | 1250 | 2500 |  |  | kg | 1922
合金板 | 5754 | 5系 | O | 4.95 | 1250 | 2500 |  |  | kg | 1955
合金板 | 5754 | 5系 | O | 5.95 | 1250 | 2500 |  |  | kg | 3315
合金板 | 5754 | 5系 | O | 8 | 1250 | 2500 |  |  | kg | 13770
合金板 | 5754 | 5系 | O | 10 | 1250 | 2500 |  |  | kg | 1680
合金板 | 5754 | 5系 | O | 1 | 1250 | 2500 |  |  | kg | 1574
合金板 | 5754 | 5系 | O | 1.45 | 1250 | 2500 |  |  | kg | 12
合金板 | 5754 | 5系 | O | 1.95 | 1250 | 2500 |  |  | kg | 1786
合金板 | 5754 | 5系 | O | 2.45 | 1250 | 2500 |  |  | kg | 475
合金板 | 5754 | 5系 | O | 2.46 | 1440 | 1260 |  |  | kg | 315
合金板 | 5754 | 5系 | O | 2.8 | 1250 | 2500 |  |  | kg | 69
合金板 | 5754 | 5系 | O | 2.95 | 1250 | 2500 |  |  | kg | 269
合金板 | 5754 | 5系 | O | 3.95 | 1250 | 2500 |  |  | kg | 1559
合金板 | 5754 | 5系 | O | 4.95 | 1250 | 2500 |  |  | kg | 1086
合金板 | 5754 | 5系 | O | 5.95 | 1250 | 2500 |  |  | kg | 1560
合金板 | 5754 | 5系 | O | 8 | 1250 | 2500 |  |  | kg | 2142
合金板 | 5754 | 5系 | O | 10 | 1250 | 2500 |  |  | kg | 249
合金板 | 5A05 | 5系 | O | 12 | 1000 | 2000 |  |  | kg | 854
合金板 | 5A05 | 5系 | O | 20 | 1200 | 2400 |  |  | kg | 157
合金板 | 5A05 | 5系 | O | 35 | 1200 | 2400 |  |  | kg | 270
合金板 | 5A06 | 5系 | H112 | 20 | 1000 | 2000 |  |  | kg | 1949
合金板 | 6061 | 6系 | T651 | 10 | 1220 | 2440 |  | 亮面 | kg | 2014
合金板 | 6061 | 6系 | T651 | 12 | 1220 | 2440 |  |  | kg | 2325
合金板 | 6061 | 6系 | T651 | 15 | 1220 | 2440 |  |  | kg | 2198
合金板 | 6061 | 6系 | T651 | 30 | 1220 | 2440 |  |  | kg | 2672
合金板 | 6061 | 6系 | T651 | 35 | 1220 | 2440 |  |  | kg | 5098
合金板 | 6061 | 6系 | T651 | 10 | 1220 | 2440 |  | 亮面 | kg | 968
合金板 | 6061 | 6系 | T651 | 12 | 1220 | 2440 |  |  | kg | 476
合金板 | 6061 | 6系 | T651 | 15 | 1220 | 2440 |  |  | kg | 1084
合金板 | 6061 | 6系 | T651 | 20 | 1220 | 2440 |  |  | kg | 157
合金板 | 6061 | 6系 | T651 | 30 | 1220 | 2440 |  |  | kg | 1698
合金板 | 6061 | 6系 | T651 | 35 | 1220 | 2440 |  |  | kg | 563
合金板 | 6061 | 6系 | T651 | 40 | 1220 | 2440 |  | 暗面 | kg | 1612
合金板 | 6061 | 6系 | T651 | 45 | 1220 | 2440 |  |  | kg | 2190
合金板 | 6061 | 6系 | T6 | 1 | 1220 | 2440 |  | 亮面 | kg | 4243
合金板 | 6061 | 6系 | T6 | 1 | 1220 | 2440 |  | 亮面 | kg | 4735
合金板 | 6061 | 6系 | T6 | 1.5 | 1220 | 2440 |  | 暗面 | kg | 1902
合金板 | 6061 | 6系 | T6 | 2 | 1250 | 2500 |  | 暗面 | kg | 1613
合金板 | 6061 | 6系 | T6 | 2.5 | 1220 | 2440 |  | 暗面 | kg | 2674
合金板 | 6061 | 6系 | T6 | 2.5 | 1220 | 2440 |  | 亮面 | kg | 2649
合金板 | 6061 | 6系 | T6 | 2.5 | 1220 | 2440 |  | 暗面 | kg | 3964
合金板 | 6061 | 6系 | T6 | 2.5 | 1220 | 2440 |  | 亮面 | kg | 2275
合金板 | 6061 | 6系 | T6 | 2.5 | 1250 | 2500 |  | 暗面 | kg | 2516
合金板 | 6061 | 6系 | T6 | 3 | 1220 | 2440 |  | 亮面 | kg | 5726
合金板 | 6061 | 6系 | T6 | 3 | 1220 | 2440 |  | 暗面 | kg | 2024
合金板 | 6061 | 6系 | T6 | 3 | 1250 | 2500 |  | 暗面 | kg | 2141
合金板 | 6061 | 6系 | T6 | 4 | 1220 | 2440 |  | 亮面 | kg | 5540
合金板 | 6061 | 6系 | T6 | 4 | 1220 | 2440 |  | 暗面 | kg | 2140
合金板 | 6061 | 6系 | T6 | 4 | 1220 | 2440 |  | 亮面 | kg | 2525
合金板 | 6061 | 6系 | T6 | 4 | 1250 | 2500 |  | 暗面 | kg | 4320
合金板 | 6061 | 6系 | T6 | 4 | 1250 | 2500 |  | 亮面 | kg | 2520
合金板 | 6061 | 6系 | T6 | 5 | 1220 | 2440 |  | 暗面 | kg | 2871
合金板 | 6061 | 6系 | T6 | 6 | 1250 | 2500 |  | 暗面 | kg | 2121
合金板 | 6061 | 6系 | T6 | 8 | 1220 | 2440 |  | 暗面 | kg | 2324
合金板 | 6061 | 6系 | T6 | 8 | 1250 | 2500 |  | 亮面 | kg | 3863
合金板 | 6061 | 6系 | T6 | 8 | 1500 | 3000 |  | 亮面 | kg | 2351
合金板 | 6061 | 6系 | T6 | 10 | 1500 | 3000 |  | 亮面 | kg | 2720
合金板 | 6061 | 6系 | T6 | 12 | 1250 | 2500 |  | 暗面 | kg | 1562
合金板 | 6061 | 6系 | T6 | 12 | 1500 | 3000 |  | 亮面 | kg | 2350
合金板 | 6061 | 6系 | T6 | 14 | 1220 | 2440 |  | 暗面 | kg | 2301
合金板 | 6061 | 6系 | T6 | 14 | 1220 | 2440 |  | 亮面 | kg | 1052
合金板 | 6061 | 6系 | T6 | 14 | 1250 | 2500 |  | 亮面 | kg | 2022
合金板 | 6061 | 6系 | T6 | 14 | 1250 | 2500 |  | 暗面 | kg | 4210
合金板 | 6061 | 6系 | T6 | 15 | 1250 | 2500 |  | 暗面 | kg | 2053
合金板 | 6061 | 6系 | T6 | 16 | 1250 | 2500 |  | 暗面 | kg | 2053
合金板 | 6061 | 6系 | T6 | 16 | 1250 | 2500 |  | 亮面 | kg | 1518
合金板 | 6061 | 6系 | T6 | 18 | 1220 | 2440 |  | 暗面 | kg | 2952
合金板 | 6061 | 6系 | T6 | 18 | 1250 | 2500 |  | 亮面 | kg | 4248
合金板 | 6061 | 6系 | T6 | 18 | 1250 | 2500 |  | 暗面 | kg | 2153
合金板 | 6061 | 6系 | T6 | 18 | 1500 | 3000 |  | 亮面 | kg | 2911
合金板 | 6061 | 6系 | T6 | 20 | 1250 | 2500 |  | 暗面 | kg | 4266
合金板 | 6061 | 6系 | T6 | 20 | 1500 | 3000 |  | 亮面 | kg | 1994
合金板 | 6061 | 6系 | T6 | 20 | 1500 | 3000 |  | 暗面 | kg | 3968
合金板 | 6061 | 6系 | T6 | 22 | 1220 | 2440 |  | 暗面 | kg | 9394
合金板 | 6061 | 6系 | T6 | 25 | 1250 | 2500 |  | 暗面 | kg | 214
合金板 | 6061 | 6系 | T6 | 25 | 1500 | 3000 |  | 亮面 | kg | 2168
合金板 | 6061 | 6系 | T6 | 30 | 1500 | 3000 |  | 暗面 | kg | 4816
合金板 | 6061 | 6系 | T6 | 30 | 1250 | 2500 |  | 亮面 | kg | 2033
合金板 | 6061 | 6系 | T6 | 30 | 1250 | 2500 |  | 暗面 | kg | 255
合金板 | 6061 | 6系 | T6 | 32 | 1220 | 2440 |  | 暗面 | kg | 2098
合金板 | 6061 | 6系 | T6 | 35 | 1250 | 2500 |  | 暗面 | kg | 6269
合金板 | 6061 | 6系 | T6 | 40 | 1250 | 2500 |  | 亮面 | kg | 2381
合金板 | 6061 | 6系 | T6 | 40 | 1250 | 2500 |  | 暗面 | kg | 1700
合金板 | 6061 | 6系 | T6 | 40 | 1500 | 3000 |  | 暗面 | kg | 1975
合金板 | 6061 | 6系 | T6 | 45 | 1250 | 2500 |  | 暗面 | kg | 1924
合金板 | 6061 | 6系 | T6 | 50 | 1500 | 3000 |  | 亮面 | kg | 3060
合金板 | 6061 | 6系 | T6 | 55 | 1220 | 2440 |  | 暗面 | kg | 445
合金板 | 6061 | 6系 | T6 | 65 | 1250 | 2500 |  | 暗面 | kg | 2225
合金板 | 6061 | 6系 | T6 | 70 | 1250 | 2500 |  | 暗面 | kg | 2401
合金板 | 6061 | 6系 | T6 | 70 | 1250 | 2500 |  | 亮面 | kg | 1800
合金板 | 6061 | 6系 | T6 | 75 | 1220 | 2440 |  | 暗面 | kg | 1218
合金板 | 6061 | 6系 | T6 | 80 | 1220 | 2440 |  | 暗面 | kg | 1298
合金板 | 6061 | 6系 | T6 | 80 | 1250 | 2500 |  | 暗面 | kg | 2057
合金板 | 6061 | 6系 | T6 | 85 | 1250 | 2500 |  | 暗面 | kg | 2190
合金板 | 6061 | 6系 | T6 | 90 | 1250 | 2500 |  | 暗面 | kg | 1541
合金板 | 6061 | 6系 | T6 | 100 | 1250 | 2500 |  | 亮面 | kg | 1714
合金板 | 6061 | 6系 | T6 | 6 | 1250 | 3000 |  | 暗面 | kg | 60
合金板 | 6061 | 6系 | T6 | 1 | 1220 | 2440 |  | 亮面 | kg | 516
合金板 | 6061 | 6系 | T6 | 1 | 1220 | 2440 |  | 亮面 | kg | 1196
合金板 | 6061 | 6系 | T6 | 1.5 | 1220 | 2440 |  | 亮面 | kg | 73
合金板 | 6061 | 6系 | T6 | 1.5 | 1220 | 2440 |  | 亮面 | kg | 1
合金板 | 6061 | 6系 | T6 | 1.5 | 1220 | 2440 |  | 暗面 | kg | 1412
合金板 | 6061 | 6系 | T6 | 2 | 1220 | 2440 |  | 亮面 | kg | 2574
合金板 | 6061 | 6系 | T6 | 2 | 1220 | 2440 |  | 亮面 | kg | 1756
合金板 | 6061 | 6系 | T6 | 2 | 1250 | 2500 |  | 暗面 | kg | 617
合金板 | 6061 | 6系 | T6 | 2.5 | 1220 | 2440 |  | 暗面 | kg | 600
合金板 | 6061 | 6系 | T6 | 2.5 | 1220 | 2440 |  | 亮面 | kg | 104
合金板 | 6061 | 6系 | T6 | 2.5 | 1220 | 2440 |  | 亮面 | kg | 1865
合金板 | 6061 | 6系 | T6 | 2.5 | 1250 | 2500 |  | 暗面 | kg | 1119
合金板 | 6061 | 6系 | T6 | 3 | 1220 | 2440 |  | 亮面 | kg | 221
合金板 | 6061 | 6系 | T6 | 3 | 1220 | 2440 |  | 暗面 | kg | 2749
合金板 | 6061 | 6系 | T6 | 3 | 1250 | 2500 |  | 暗面 | kg | 1
合金板 | 6061 | 6系 | T6 | 4 | 1220 | 2440 |  | 亮面 | kg | 1630
合金板 | 6061 | 6系 | T6 | 4 | 1220 | 2440 |  | 暗面 | kg | 3105
合金板 | 6061 | 6系 | T6 | 4 | 1220 | 2440 |  | 暗面 | kg | 32
合金板 | 6061 | 6系 | T6 | 4 | 1220 | 2440 |  | 亮面 | kg | 33
合金板 | 6061 | 6系 | T6 | 4 | 1220 | 2440 |  | 亮面 | kg | 1445
合金板 | 6061 | 6系 | T6 | 4 | 1250 | 2500 |  | 亮面 | kg | 2164
合金板 | 6061 | 6系 | T6 | 5 | 1220 | 2440 |  | 暗面 | kg | 47
合金板 | 6061 | 6系 | T6 | 5 | 1220 | 2440 |  | 暗面 | kg | 1298
合金板 | 6061 | 6系 | T6 | 5 | 1250 | 2500 |  | 暗面 | kg | 278
合金板 | 6061 | 6系 | T6 | 5 | 1250 | 2500 |  | 暗面 | kg | 1469
合金板 | 6061 | 6系 | T6 | 6 | 1220 | 2440 |  | 暗面 | kg | 1307
合金板 | 6061 | 6系 | T6 | 6 | 1250 | 2500 |  | 暗面 | kg | 857
合金板 | 6061 | 6系 | T6 | 8 | 1220 | 2440 |  | 暗面 | kg | 1736
合金板 | 6061 | 6系 | T6 | 8 | 1250 | 2500 |  | 暗面 | kg | 73
合金板 | 6061 | 6系 | T6 | 8 | 1250 | 2500 |  | 亮面 | kg | 1844
合金板 | 6061 | 6系 | T6 | 8 | 1500 | 3000 |  | 亮面 | kg | 1860
合金板 | 6061 | 6系 | T6 | 8 | 1500 | 4010 |  | 亮面 | kg | 1433
合金板 | 6061 | 6系 | T6 | 10 | 1250 | 2500 |  | 暗面 | kg | 681
合金板 | 6061 | 6系 | T6 | 10 | 1500 | 3000 |  | 亮面 | kg | 990
合金板 | 6061 | 6系 | T6 | 12 | 1220 | 2440 |  | 暗面 | kg | 688
合金板 | 6061 | 6系 | T6 | 12 | 1220 | 2440 |  | 亮面 | kg | 288
合金板 | 6061 | 6系 | T6 | 12 | 1250 | 2500 |  | 暗面 | kg | 3517
合金板 | 6061 | 6系 | T6 | 12 | 1250 | 2500 |  | 暗面 | kg | 415
合金板 | 6061 | 6系 | T6 | 12 | 1500 | 3000 |  | 暗面 | kg | 303
合金板 | 6061 | 6系 | T6 | 14 | 1220 | 2440 |  | 暗面 | kg | 1143
合金板 | 6061 | 6系 | T6 | 14 | 1220 | 2440 |  | 暗面 | kg | 570
合金板 | 6061 | 6系 | T6 | 14 | 1220 | 2440 |  | 亮面 | kg | 1921
合金板 | 6061 | 6系 | T6 | 14 | 1250 | 2500 |  | 亮面 | kg | 236
合金板 | 6061 | 6系 | T6 | 14 | 1250 | 2500 |  | 暗面 | kg | 114
合金板 | 6061 | 6系 | T6 | 15 | 1220 | 2440 |  | 暗面 | kg | 243
合金板 | 6061 | 6系 | T6 | 16 | 1220 | 2440 |  | 亮面 | kg | 1953
合金板 | 6061 | 6系 | T6 | 16 | 1250 | 2500 |  | 暗面 | kg | 139
合金板 | 6061 | 6系 | T6 | 16 | 1250 | 2500 |  | 亮面 | kg | 4752
合金板 | 6061 | 6系 | T6 | 16 | 1250 | 2500 |  | 暗面 | kg | 1097
合金板 | 6061 | 6系 | T6 | 16 | 1250 | 2500 |  | 亮面 | kg | 1094
合金板 | 6061 | 6系 | T6 | 18 | 1250 | 2500 |  | 亮面 | kg | 303
合金板 | 6061 | 6系 | T6 | 18 | 1250 | 2500 |  | 暗面 | kg | 171
合金板 | 6061 | 6系 | T6 | 18 | 1250 | 2500 |  | 暗面 | kg | 2149
合金板 | 6061 | 6系 | T6 | 18 | 1500 | 3000 |  | 亮面 | kg | 1524
合金板 | 6061 | 6系 | T6 | 18 | 1500 | 3000 |  | 暗面 | kg | 1126
合金板 | 6061 | 6系 | T6 | 20 | 1250 | 2500 |  | 亮面 | kg | 341
合金板 | 6061 | 6系 | T6 | 20 | 1250 | 2500 |  | 亮面 | kg | 1902
合金板 | 6061 | 6系 | T6 | 22 | 1220 | 2440 |  | 暗面 | kg | 1264
合金板 | 6061 | 6系 | T6 | 22 | 1250 | 2500 |  | 亮面 | kg | 1316
合金板 | 6061 | 6系 | T6 | 22 | 1500 | 3000 |  | 亮面 | kg | 1079
合金板 | 6061 | 6系 | T6 | 30 | 1250 | 2500 |  | 亮面 | kg | 501
合金板 | 6061 | 6系 | T6 | 32 | 1220 | 2440 |  | 暗面 | kg | 519
合金板 | 6061 | 6系 | T6 | 35 | 1220 | 2440 |  | 暗面 | kg | 1144
合金板 | 6061 | 6系 | T6 | 35 | 1250 | 2500 |  | 亮面 | kg | 298
合金板 | 6061 | 6系 | T6 | 35 | 1500 | 3000 |  | 暗面 | kg | 1295
合金板 | 6061 | 6系 | T6 | 40 | 1500 | 3000 |  | 亮面 | kg | 1467
合金板 | 6061 | 6系 | T6 | 45 | 1250 | 2500 |  | 暗面 | kg | 1532
合金板 | 6061 | 6系 | T6 | 50 | 1250 | 2500 |  | 亮面 | kg | 1704
合金板 | 6061 | 6系 | T6 | 55 | 1220 | 2440 |  | 暗面 | kg | 1341
合金板 | 6061 | 6系 | T6 | 55 | 1250 | 2500 |  | 亮面 | kg | 1402
合金板 | 6061 | 6系 | T6 | 55 | 1250 | 2500 |  | 暗面 | kg | 939
合金板 | 6061 | 6系 | T6 | 60 | 1250 | 2500 |  | 暗面 | kg | 2062
合金板 | 6061 | 6系 | T6 | 70 | 1250 | 2500 |  | 暗面 | kg | 596
合金板 | 6061 | 6系 | T6 | 75 | 1220 | 2440 |  | 暗面 | kg | 601
合金板 | 6061 | 6系 | T6 | 75 | 1250 | 2500 |  |  | kg | 638
合金板 | 6061 | 6系 | T6 | 75 | 1250 | 2550 |  | 亮面 | kg | 1
合金板 | 6061 | 6系 | T6 | 80 | 1220 | 2440 |  | 暗面 | kg | 1300
合金板 | 6061 | 6系 | T6 | 90 | 1250 | 2500 |  | 暗面 | kg | 1545
合金板 | 6082 | 6系 | T651 | 10 | 1500 | 3500 |  |  | kg | 7711
合金板 | 6082 | 6系 | T651 | 15 | 1658 | 3500 |  |  | kg | 1910
合金板 | 6082 | 6系 | T651 | 15 | 1658 | 3500 |  |  | kg | 940
合金板 | 6082 | 6系 | T6 | 1.2 | 1250 | 2500 |  |  | kg | 2977
合金板 | 6082 | 6系 | T6 | 14 | 1250 | 2500 |  | 亮面 | kg | 5928
合金板 | 6082 | 6系 | T6 | 15 | 1250 | 2500 |  | 亮面 | kg | 4053
合金板 | 6082 | 6系 | T6 | 18 | 1250 | 2500 |  | 暗面 | kg | 3698
合金板 | 6082 | 6系 | T6 | 18 | 1500 | 3700 |  |  | kg | 1089
合金板 | 6082 | 6系 | T6 | 20 | 1500 | 3200 |  |  | kg | 2893
合金板 | 6082 | 6系 | T6 | 22 | 800 | 1500 |  |  | kg | 72
合金板 | 6082 | 6系 | T6 | 30 | 1250 | 2500 |  | 暗面 | kg | 2561
合金板 | 6082 | 6系 | T6 | 35 | 1250 | 2500 |  | 暗面 | kg | 4195
合金板 | 6082 | 6系 | T6 | 40 | 1040 | 2720 |  | 暗面 | kg | 617
合金板 | 6082 | 6系 | T6 | 40 | 1250 | 2500 |  | 亮面 | kg | 2729
合金板 | 6082 | 6系 | T6 | 40 | 1250 | 3000 |  |  | kg | 2461
合金板 | 6082 | 6系 | T6 | 40 | 1250 | 2500 |  | 暗面 | kg | 3444
合金板 | 6082 | 6系 | T6 | 50 | 1250 | 2500 |  | 暗面 | kg | 1278
合金板 | 6082 | 6系 | T6 | 3 | 1250 | 2500 |  | 暗面 | kg | 26
合金板 | 6082 | 6系 | T6 | 3 | 1350 | 1420 |  | 暗面 | kg | 1678
合金板 | 6082 | 6系 | T6 | 6 | 1250 | 2500 |  | 暗面 | kg | 158
合金板 | 6082 | 6系 | T6 | 10 | 1500 | 3000 |  |  | kg | 262
合金板 | 6082 | 6系 | T6 | 14 | 1250 | 2500 |  | 亮面 | kg | 1426
合金板 | 6082 | 6系 | T6 | 15 | 1250 | 2500 |  | 亮面 | kg | 634
合金板 | 6082 | 6系 | T6 | 15 | 1500 | 3500 |  |  | kg | 1086
合金板 | 6082 | 6系 | T6 | 16 | 1250 | 2500 |  | 暗面 | kg | 1766
合金板 | 6082 | 6系 | T6 | 18 | 1250 | 2500 |  | 暗面 | kg | 915
合金板 | 6082 | 6系 | T6 | 20 | 1250 | 2500 |  | 暗面 | kg | 1193
合金板 | 6082 | 6系 | T6 | 20 | 1250 | 2500 |  | 亮面 | kg | 1375
合金板 | 6082 | 6系 | T6 | 25.4 | 1250 | 2500 |  | 暗面 | kg | 431
合金板 | 6082 | 6系 | T6 | 30 | 1250 | 2500 |  | 亮面 | kg | 258
合金板 | 6082 | 6系 | T6 | 32 | 1250 | 2500 |  | 暗面 | kg | 1635
合金板 | 6082 | 6系 | T6 | 40 | 1250 | 2500 |  | 暗面 | kg | 1026
合金铝板 | 6082 | 6系 | T6 | 10 | 1250 | 2500 |  | 亮面 | kg | 1635
合金铝板 | 6082 | 6系 | T6 | 12.7 | 1250 | 2500 |  | 亮面 | kg | 2070
合金铝板 | 6082 | 6系 | T6 | 10 | 1250 | 2500 |  | 亮面 | kg | 1106
合金铝板 | 6082 | 6系 | T6 | 12.7 | 1250 | 2500 |  | 亮面 | kg | 216
合金板 | 7075 | 7系 | T651 | 60 | 1020 | 2020 |  |  | kg | 1416
合金板 | 7075 | 7系 | T651 | 12 | 1500 | 3000 |  |  | kg | 2185
合金板 | 7075 | 7系 | T651 | 16 | 1500 | 3000 |  |  | kg | 2450
合金板 | 7075 | 7系 | T651 | 18 | 1500 | 3000 |  |  | kg | 2775
合金板 | 7075 | 7系 | T651 | 40 | 1500 | 3000 |  |  | kg | 1528
合金板 | 7075 | 7系 | T651 | 75 | 1500 | 3000 |  |  | kg | 1910
合金板 | 7075 | 7系 | T651 | 80 | 1500 | 3000 |  |  | kg | 1014
合金板 | 7075 | 7系 | T651 | 85 | 1500 | 3000 |  |  | kg | 2165
合金板 | 7075 | 7系 | T651 | 95 | 1500 | 3000 |  |  | kg | 2445
合金板 | 7075 | 7系 | T651 | 10 | 1500 | 3000 |  |  | kg | 379
合金板 | 7075 | 7系 | T651 | 12 | 1500 | 3000 |  |  | kg | 318
合金板 | 7075 | 7系 | T651 | 15 | 1500 | 3000 |  |  | kg | 2294
合金板 | 7075 | 7系 | T651 | 16 | 1500 | 3000 |  |  | kg | 728
合金板 | 7075 | 7系 | T651 | 18 | 1500 | 3000 |  |  | kg | 234
合金板 | 7075 | 7系 | T651 | 25 | 1500 | 3000 |  |  | kg | 313
合金板 | 7075 | 7系 | T651 | 28 | 1500 | 3000 |  |  | kg | 2446
合金板 | 7075 | 7系 | T651 | 30 | 1500 | 3000 |  |  | kg | 1148
合金板 | 7075 | 7系 | T651 | 40 | 1500 | 3000 |  |  | kg | 482
合金板 | 7075 | 7系 | T651 | 55 | 1500 | 3000 |  |  | kg | 693
合金板 | 7075 | 7系 | T651 | 70 | 1500 | 3000 |  |  | kg | 1779
合金板 | 7075 | 7系 | T651 | 90 | 1500 | 3000 |  |  | kg | 1152
合金板 | 7075 | 7系 | T651 | 95 | 1500 | 3000 |  |  | kg | 1156
合金铝板 | 7075 | 7系 | T651 | 35 | 1500 | 3000 |  |  | kg | 2682

## 花纹板
品名 | 合金牌号 | 合金元素 | 状态 | 花纹形状 | 厚度 | 宽度 | 长度 | 单位 | 库存量
花纹铝板 | 1060 | 1系 | H24 | 大五条筋 | 1 | 1200 | 2400 | kg | 1393
花纹铝板 | 1060 | 1系 | H24 | 大五条筋 | 1 | 1780 | 3315 | kg | 2363
花纹铝板 | 1060 | 1系 | H24 | 大五条筋 | 1.3 | 1200 | 2400 | kg | 8854
镜面铝板 | 1060 | 1系 | H24 | 小五条筋 | 1.5 | 1220 | 2440 | kg | 8998
花纹铝板 | 1060 | 1系 | H24 | 大五条筋 | 1.7 | 1200 | 2400 | kg | 12460
花纹铝板 | 1060 | 1系 | H24 | 大五条筋 | 2.4 | 1200 | 2400 | kg | 10132
花纹铝板 | 1060 | 1系 | H24 | 大五条筋 | 2.7 | 1200 | 2400 | kg | 2873
花纹铝板 | 1060 | 1系 | H24 | 大五条筋 | 4 | 1200 | 2400 | kg | 6874
花纹铝板 | 1060 | 1系 | H24 | 大五条筋 | 4.5 | 1500 | 3000 | kg | 4093
花纹铝板 | 1060 | 1系 | H24 | 大五条筋 | 6 | 1200 | 2400 | kg | 12422
花纹铝板 | 1100 | 1系 | H16 | 三条筋 | 1.1 | 1220 | 2440 | kg | 276
花纹铝板 | 1050 | 1系 | H24 | 小五条筋 | 1.5 | 1000 | 2000 | kg | 294
花纹铝板 | 1050 | 1系 | H24 | 大五条筋 | 1.5 | 1000 | 2000 | kg | 100
花纹铝板 | 1060 | 1系 | H24 | 大五条筋 | 1 | 1000 | 2000 | kg | 7
花纹铝板 | 1060 | 1系 | H24 | 大五条筋 | 1 | 1200 | 2400 | kg | 1923
花纹铝板 | 1060 | 1系 | H24 | 大五条筋 | 1 | 1220 | 2440 | kg | 34
花纹铝板 | 1060 | 1系 | H24 | 大五条筋 | 1.2 | 1200 | 2400 | kg | 967
镜面铝板 | 1060 | 1系 | H24 | 小五条筋 | 1.2 | 1220 | 2440 | kg | 1402
花纹铝板 | 1060 | 1系 | H24 | 大五条筋 | 1.3 | 1200 | 2400 | kg | 730
镜面铝板 | 1060 | 1系 | H24 | 小五条筋 | 1.5 | 1220 | 2440 | kg | 1208
花纹铝板 | 1060 | 1系 | H24 | 大五条筋 | 1.7 | 1200 | 2400 | kg | 974
花纹铝板 | 1060 | 1系 | H24 | 大五条筋 | 1.72 | 1200 | 2400 | kg | 38
花纹铝板 | 1060 | 1系 | H24 | 大五条筋 | 2.4 | 1200 | 2400 | kg | 65
花纹铝板 | 1060 | 1系 | H24 | 大五条筋 | 2.7 | 1200 | 2400 | kg | 1134
花纹铝板 | 1060 | 1系 | H24 | 大五条筋 | 4 | 1200 | 2400 | kg | 1113
花纹铝板 | 1060 | 1系 | H24 | 大五条筋 | 5 | 1200 | 2400 | kg | 804
花纹铝板 | 1060 | 1系 | H24 | 大五条筋 | 6 | 1200 | 2400 | kg | 2079
花纹铝板 | 5052 | 5系 | H32 |  | 3 | 1200 | 3000 | kg | 93

## 铝卷带
品名 | 合金牌号 | 合金元素 | 状态 | 表面工艺 | 厚度 | 宽度 | 单位 | 库存量
铝卷 | 1060 | 1系 | H16 |  | 0.6 | 1000 | kg | 6209
铝卷 | 1060 | 1系 | H16 |  | 0.7 | 1000 | kg | 3137
铝带 | 1060 | 1系 | H24 |  | 0.6 | 435 | kg | 2247
铝卷 | 1060 | 1系 | H24 |  | 0.3 | 1000 | kg | 3069
铝卷 | 1060 | 1系 | H24 |  | 0.4 | 1000 | kg | 6519
铝卷 | 1060 | 1系 | H24 |  | 0.4 | 1000 | kg | 3008
铝卷 | 1060 | 1系 | H24 |  | 0.45 | 1000 | kg | 8345
铝卷 | 1060 | 1系 | H24 |  | 0.5 | 1000 | kg | 2925
铝卷 | 1060 | 1系 | H24 |  | 0.5 | 1000 | kg | 6080
铝卷 | 1060 | 1系 | H24 |  | 0.6 | 1000 | kg | 3067
铝卷 | 1060 | 1系 | H24 |  | 0.6 | 1000 | kg | 2655
铝卷 | 1060 | 1系 | H24 |  | 0.7 | 1000 | kg | 16438
铝卷 | 1060 | 1系 | H24 |  | 0.75 | 1000 | kg | 6416
铝卷 | 1060 | 1系 | H24 |  | 0.75 | 1000 | kg | 3655
铝卷 | 1060 | 1系 | H24 |  | 0.8 | 1000 | kg | 3118
铝卷 | 1060 | 1系 | H24 |  | 0.95 | 1000 | kg | 3228
铝卷 | 1060 | 1系 | H24 |  | 0.95 | 1000 | kg | 3043
氧化橘皮压花卷 | 1060 | 1系 | H24 | 氧化 | 0.3 | 1200 | kg | 3591
铝卷 | 1100 | 1系 | H24 |  | 0.5 | 1020 | kg | 8558
铝卷 | 1100 | 1系 | H24 |  | 0.5 | 1250 | kg | 24377
铝卷 | 3003 | 3系 | H14 |  | 0.8 | 1000 | kg | 4278
铝卷 | 3003 | 3系 | H24 |  | 0.45 | 1000 | kg | 18328
铝卷 | 3003 | 3系 | H24 |  | 0.5 | 1000 | kg | 2672
铝卷 | 3003 | 3系 | H24 |  | 0.5 | 1000 | kg | 9332
铝卷 | 3003 | 3系 | H24 |  | 0.6 | 1000 | kg | 3173
铝卷 | 3003 | 3系 | H24 |  | 0.7 | 1000 | kg | 40956
铝卷 | 3003 | 3系 | H24 |  | 0.7 | 1000 | kg | 18496
铝卷 | 3003 | 3系 | H24 |  | 0.7 | 1000 | kg | 3172
铝卷 | 3003 | 3系 | H24 |  | 0.75 | 1000 | kg | 9478
铝卷 | 3003 | 3系 | H24 |  | 0.75 | 1000 | kg | 5221
铝卷 | 3003 | 3系 | H24 |  | 0.8 | 1000 | kg | 41240
铝卷 | 3003 | 3系 | H24 |  | 0.8 | 1000 | kg | 12469
铝卷 | 3003 | 3系 | H24 |  | 0.95 | 1000 | kg | 13062
铝卷 | 3003 | 3系 | H24 |  | 1 | 1000 | kg | 2288
铝卷 | 3003 | 3系 | H26 |  | 0.5 | 1220 | kg | 5838

## 角铝
品名 | 合金牌号 | 合金元素 | 壁厚 | 截面高 | 截面长 | 单位 | 库存量
角铝 | 6063 | T5 | 3 | 20 | 30 | kg | 2287
角铝 | 6063 | T5 | 3 | 30 | 30 | kg | 1453