## 5052
注意：请不要修改表中蓝色区域文字。不要发布违禁产品，不要发布重复信息，否则信息在审核过程中会被删除！
产品分类：铝板 点击单元格，出现下拉框时，请选择下拉框中内容。
品名 | 典型用途 | 合金牌号 | 状态 | 厚度 mm | 宽度mm | 长度 mm | 单位 | 库存量 | 毛重 | 生产日期 | 处理库存 | 开放度 | 箱号/件号 | 加纸 | 覆膜 | 包装 | 原料类型 | 表面工艺 | 花纹形状 | 生产区域 | 按性能分 | 铝含量 | 合金元素 | 漆膜材质 | 涂装工艺 | 价格类型 | 单价 | 其他价格 | 允许拆包 | 包含运费 | 库存详情 | 生产商 | 品牌 | 存货地 | 运输说明
5052 |  | 5052 | H112 |  |  |  | kg |  |  |  | 是 | 完全开放 |  | 是 | 单面 | 国内箱式包装 | 热轧 |  |  | 国产 | 预拉伸板 | 合金铝板 | 5系 | [10 empty] | 佛山市大沥镇
|  |  |  | 5 | 1800 | 6000 |  | 45 | 6561
|  |  |  | 6 | 1800 | 1800 |  | 13 | 682
|  |  |  | 9.5 | 1800 | 6000 |  | 23 | 6371
|  |  |  | 10 | 1250 | 6000 |  | 26 | 5265
|  |  |  | 10 | 1400 | 6000 |  | 14 | 3175
|  |  |  | 10 | 1800 | 6000 |  | 39 | 11372
|  |  |  | 12 | 1300 | 3000 |  | 18 | 2274
|  |  |  | 12 | 1500 | 4000 |  | 11 | 2138
|  |  |  | 12 | 1500 | 6000 |  | 4 | 1166
|  |  |  | 12 | 1700 | 6000 |  | 5 | 1652
|  |  |  | 12 | 1800 | 5000 |  | 7 | 2041
|  |  |  | 12 | 1800 | 6000 |  | 9 | 3149
|  |  |  | 12.8 | 1500 | 4000 |  | 14 | 2903
|  |  |  | 15 | 1250 | 3700 |  | 18 | 3372
|  |  |  | 15 | 1550 | 3500 |  | 5 | 1099
|  |  |  | 15 | 1550 | 4000 |  | 3 | 753
|  |  |  | 15 | 1550 | 6000 |  | 4 | 1507
|  |  |  | 16 | 1500 | 6000 |  | 7 | 2722
|  |  |  | 18 | 1500 | 4000 |  | 4 | 1166
|  |  |  | 18 | 1800 | 5000 |  | 4 | 2624
|  |  |  | 20 | 1800 | 4000 |  | 5 | 1944
|  |  |  | 20 | 1800 | 6000 |  | 5 | 2916
|  |  |  | 25 | 1800 | 4000 |  | 3 | 1458
|  |  |  | 25 | 1800 | 5000 |  | 8 | 4860
|  |  |  | 30 | 1800 | 4000 |  | 7 | 4082
|  |  |  | 30 | 1800 | 5000 |  | 4 | 2916
|  |  |  | 35 | 1700 | 4000 |  | 5 | 3213
|  |  |  | 35 | 1800 | 5000 |  | 17 | 14458
|  |  |  | 40 | 1500 | 3650 |  | 2 | 1183
|  |  |  | 45 | 1500 | 3000 |  | 5 | 2734
|  |  |  | 48 | 1500 | 4000 |  | 1 | 778
|  |  |  | 50 | 1500 | 4000 |  | 2 | 1620
Note on L4: 如果产品是要处理的库存，请选择或填写“是”；如果是正常库存，请选择或填写“否”
Note on M4: 开放度：设置您这条库存信息哪些人可以看到。
Note on AE4: 直接选择或输入“是”或“否”

## 5083
晋诚铝业5083库存
厚度 | 宽度 | 长度 | 板材库存数量 （片） | 理论重量 | 备注
3 | 1500 | 2900 | 194 | 6835.59
3 | 1500 | 6000 | 91 | 6633.9
3 | 1500 | 4000 | 20 | 972
4 | 690 | 3750 | 43 | 1201.635
4 | 1500 | 780 | 72 | 909.792
4 | 1138 | 1500 | 52 | 958.6512
4 | 1240 | 2000 | 42 | 1124.928
4 | 1340 | 2000 | 13 | 376.272
4 | 2000 | 2250 | 36 | 1749.6
4 | 1850 | 2010 | 20 | 803.196
4 | 2000 | 1985 | 12 | 514.512
4 | 1500 | 1600 | 4 | 103.68
4 | 1500 | 2160 | 20 | 699.84
5 | 1800 | 3000 | 50 | 3645
5 | 390 | 3000 | 16 | 252.72
5 | 390 | 2000 | 9 | 94.77
5 | 390 | 2650 | 5 | 69.76125
6 | 2000 | 7500 | 45 | 10935
6 | 2000 | 2820 | 10 | 913.68
6 | 2000 | 6000 | 26 | 5054.4
6 | 1800 | 2980 | 30 | 2606.904
6 | 1800 | 2980 | 105 | 9124.164
6 | 1500 | 6000 | 3 | 437.4
6 | 2000 | 2980 | 91 | 8786.232
6 | 2000 | 3000 | 59 | 5734.8
7 | 2000 | 3020 | 10 | 1141.56
7 | 2000 | 3000 | 34 | 3855.6
7 | 2000 | 3000 | 117 | 13267.8
7 | 2000 | 6000 | 120 | 27216
22.23 | 1610 | 3320 | 5 | 1604.121246
20 | 450 | 450 | 34 | 371.79
30 | 1705 | 3200 | 2 | 883.872 | L
42 | 780 | 780 | 5 | 344.9628

## 6061
晋诚铝业6061T6现货库存
厚度 | 宽度 | 长度 | 淬火库存数量 （片） | 理论重量 | 备注
10 | 1220 | 3000 | 9 | 889.38
12 | 1220 | 3000 | 16 | 1897.344
12 | 1220 | 3000 | 18 | 2134.512 | 拉丝
12 | 1220 | 2500 | 12 | 1185
12 | 1250 | 2620 | 7 | 742
14 | 1220 | 3000 | 7 | 968.436
15 | 1220 | 3000 | 2 | 296.46 | 拉丝
18 | 1220 | 3000 | 12 | 2134.512 | 拉丝
20 | 1220 | 3000 | 4 | 790.56 | 拉丝
20 | 1220 | 1425 | 12 | 1126.548 | 拉丝
25 | 1220 | 3000 | 5 | 1235.25 | 拉丝
25 | 1200 | 3000 | 2 | 486
25 | 1525 | 3660 | 1 | 376.75125
30 | 1220 | 3000 | 3 | 889.38
32 | 1200 | 3000 | 6 | 1866.24
40 | 1220 | 2200 | 1 | 289.872
40 | 1220 | 3000 | 3 | 1185.84
50 | 1220 | 3250 | 5 | 2676.375
55 | 555 | 1235 | 13 | 1323.213
55 | 1220 | 2250 | 1 | 407.6325
60 | 1220 | 3000 | 3 | 1778.76
65 | 1200 | 3000 | 1 | 631.8
70 | 1030 | 2700 | 1 | 525.609
70 | 1220 | 3000 | 1 | 691.74
75 | 1200 | 940 | 1 | 228.42
80 | 1220 | 2000 | 1 | 527.04
80 | 1220 | 3000 | 1 | 790.56
80 | 1167 | 1595 | 2 | 804.10968
80 | 515 | 1585 | 2 | 352.6308
85 | 1200 | 2570 | 1 | 707.778
90 | 1200 | 1580 | 1 | 460.728
90 | 1200 | 3000 | 1 | 874.8
12 | 1250 | 3000 | 12 | 1458 | 非
35 | 1250 | 2500 | 2 | 590 | 非
40 | 1250 | 1657 | 1 | 216 | 非
50 | 1250 | 2000 | 1 | 337 | 非
50 | 1250 | 2500 | 2 | 843 | 非

## 薄板
晋诚铝业薄板库存
合金状态 | 厚度 | 宽度 | 长度 | 板材库存数量 （片） | 理论重量 | 备注
5052H112 | 1.5 | 1220 | 2440 | 499 | 6015.96396
5052H112 | 2 | 1220 | 2440 | 137 | 2202.23664
5052H112 | 2 | 1250 | 2500 | 40 | 675
5052H112 | 2.5 | 1220 | 2440 | 210 | 4219.614
5052H112 | 3 | 1150 | 2150 | 98 | 1962.6705
5052H112 | 3 | 1220 | 2440 | 170 | 4099.0536
5052H112 | 3 | 1250 | 2500 | 82 | 2075.625
5052H112 | 5 | 1250 | 2500 | 4 | 168.75
6061T6 | 2 | 1220 | 2440 | 130 | 2089.7136
6061T6 | 3 | 1250 | 2500 | 17 | 430.3125
6061T6 | 4 | 1220 | 2440 | 17 | 546.54048
3003H112 | 12 | 1220 | 2440 | 21 | 2025.41472