## Sheet1
合金 | 状态 | 物料名称 | 厚度 | 宽度 | 长度 | 直径 | 数量PCS | 净重KG
2A12 | T4 | 淬火板 | 130 | 1500 | 3000 |  | 1 | 1656
2A12 | T4 | 淬火板 | 140 | 1500 | 3000 |  | 1 | 1782
2A12 | T4 | 淬火板 | 20 | 1500 | 3000 |  | 7 | 1805
2A12 | T4 | 淬火板 | 65 | 1500 | 3000 |  | 2 | 1670
2A12 | T4 | 淬火板 | 45 | 1500 | 3000 |  | 3 | 1730
2A12 | T4 | 淬火板 | 70 | 1500 | 3000 |  | 2 | 1788
2A12 | T4 | 淬火板 | 150 | 1500 | 3000 |  | 1 | 1914
2A12 | T4 | 淬火板 | 100 | 1500 | 2360 |  | 1 | 993
2A12 | T4 | 淬火板 | 200 | 1500 | 3000 |  | 1 | 2577
2A12 | T4 | 淬火板 | 200 | 1500 | 3000 |  | 1 | 2577
2A12 | T4 | 淬火板 | 180 | 1500 | 3000 |  | 1 | 2305
2A12 | T4 | 淬火板 | 180 | 1500 | 2505 |  | 1 | 1915
2A12 | T4 | 淬火板 | 170 | 1500 | 3000 |  | 1 | 2182
6061 | T6 | 淬火板 | 0.8 | 1220 | 2440 |  | 98 | 647.5
6061 | T6 | 淬火板 | 0.98 | 1220 | 2440 |  | 250 | 2008
6061 | T6 | 淬火板 | 0.98 | 1220 | 2440 |  | 248 | 1992
6061 | T6 | 淬火板 | 0.98 | 1220 | 2440 |  | 242 | 1944
6061 | T6 | 淬火板 | 1 | 1220 | 2440 |  | 263 | 2156
6061 | T6 | 淬火板 | 1 | 1220 | 2440 |  | 78 | 638.82
6061 | T6 | 淬火板 | 1.2 | 1220 | 2440 |  | 230 | 2251
6061 | T6 | 淬火板 | 1.2 | 1220 | 2440 |  | 87 | 846.8
6061 | T6 | 淬火板 | 1.48 | 1220 | 2440 |  | 179 | 2176
6061 | T6 | 淬火板 | 1.48 | 1220 | 2440 |  | 190 | 2285
6061 | T6 | 淬火板 | 1.48 | 1220 | 2440 |  | 173 | 2073
6061 | T6 | 淬火板 | 1.48 | 1220 | 2440 |  | 95 | 1143
6061 | T6 | 淬火板 | 1.5 | 1220 | 2440 |  | 140 | 1715
6061 | T6 | 淬火板 | 1.5 | 1220 | 2440 |  | 140 | 1715
6061 | T6 | 淬火板 | 1.5 | 1220 | 2440 |  | 177 | 2163
6061 | T6 | 淬火板 | 1.5 | 1220 | 2440 |  | 141 | 1723
6061 | T6 | 淬火板 | 1.5 | 1220 | 2440 |  | 131 | 1605
6061 | T6 | 淬火板 | 1.5 | 1220 | 2440 |  | 133 | 1629
6061 | T6 | 淬火板 | 1.5 | 1220 | 2440 |  | 140 | 1717
6061 | T6 | 淬火板 | 1.5 | 1220 | 2440 |  | 140 | 1713
6061 | T6 | 淬火板 | 1.5 | 1220 | 2440 |  | 96 | 1172.13
6061 | T6 | 淬火板 | 1.6 | 1219.2 | 2440 |  | 80 | 1022
6061 | T6 | 淬火板 | 1.6 | 1219.2 | 2440 |  | 103 | 1312
6061 | T6 | 淬火板 | 1.6 | 1219.2 | 2440 |  | 95 | 1216
6061 | T6 | 淬火板 | 1.6 | 1219.2 | 2440 |  | 94 | 1201
6061 | T6 | 淬火板 | 1.6 | 1220 | 2440 |  | 180 | 2353
6061 | T6 | 淬火板 | 1.6 | 1220 | 2440 |  | 180 | 2355
6061 | T6 | 淬火板 | 1.6 | 1220 | 2440 |  | 151 | 1986
6061 | T6 | 淬火板 | 1.6 | 1220 | 2440 |  | 190 | 2469
6061 | T6 | 淬火板 | 1.6 | 1220 | 2440 |  | 190 | 2469
6061 | T6 | 淬火板 | 1.6 | 1220 | 2440 |  | 167 | 2169
6061 | T6 | 淬火板 | 1.6 | 1220 | 2440 |  | 180 | 2355
6061 | T6 | 淬火板 | 1.6 | 1220 | 2440 |  | 180 | 2355
6061 | T6 | 淬火板 | 1.6 | 1220 | 2440 |  | 180 | 2343
6061 | T6 | 淬火板 | 1.6 | 1220 | 2440 |  | 124 | 1621
6061 | T6 | 淬火板 | 1.6 | 1220 | 2440 |  | 169 | 2213.8
6061 | T6 | 淬火板 | 1.6 | 1220 | 3658 |  | 185 | 3566
6061 | T6 | 淬火板 | 1.8 | 1220 | 2440 |  | 118 | 1738.3
6061 | T6 | 淬火板 | 1.98 | 1220 | 2440 |  | 115 | 1850
6061 | T6 | 淬火板 | 1.98 | 1220 | 2440 |  | 117 | 1887
6061 | T6 | 淬火板 | 1.98 | 1220 | 2440 |  | 119 | 1920
6061 | T6 | 淬火板 | 1.98 | 1220 | 2440 |  | 105 | 1674
6061 | T6 | 淬火板 | 2 | 1220 | 2440 |  | 194 | 3136.9
6061 | T6 | 淬火板 | 2.0 | 1220 | 2440 |  | 135 | 2207
6061 | T6 | 淬火板 | 2.0 | 1220 | 2440 |  | 150 | 2426
6061 | T6 | 淬火板 | 2.0 | 1220 | 2440 |  | 143 | 2316
6061 | T6 | 淬火板 | 2.3 | 1220 | 2440 |  | 120 | 2240
6061 | T6 | 淬火板 | 2.3 | 1220 | 2440 |  | 120 | 2240
6061 | T6 | 淬火板 | 2.3 | 1220 | 2440 |  | 120 | 2240
6061 | T6 | 淬火板 | 2.3 | 1220 | 2440 |  | 80 | 1493.2
6061 | T6 | 淬火板 | 2.3 | 1220 | 3658 |  | 47 | 1255.5
6061 | T6 | 淬火板 | 2.48 | 1220 | 2440 |  | 95 | 1910
6061 | T6 | 淬火板 | 2.5 | 1220 | 2440 |  | 105 | 2113
6061 | T6 | 淬火板 | 2.5 | 1220 | 2440 |  | 100 | 2013
6061 | T6 | 淬火板 | 2.5 | 1220 | 2440 |  | 45 | 912.15
6061 | T6 | 淬火板 | 2.5 | 1220 | 2440 |  | 100 | 2026
6061 | T6 | 淬火板 | 3 | 1220 | 2440 |  | 70 | 1706
6061 | T6 | 淬火板 | 3 | 1220 | 2440 |  | 70 | 1706
6061 | T6 | 淬火板 | 3 | 1220 | 2440 |  | 72 | 1756.08
6061 | T6 | 淬火板 | 3 | 1220 | 2440 |  | 61 | 1487.18
6061 | T6 | 淬火板 | 3.0 | 1220 | 2440 |  | 78 | 1896
6061 | T6 | 淬火板 | 3.0 | 1220 | 2440 |  | 68 | 1651
6061 | T6 | 淬火板 | 3.0 | 1220 | 2440 |  | 60 | 1463
6061 | T6 | 淬火板 | 3.5 | 1220 | 2440 |  | 212 | 5898.1
6061 | T6 | 淬火板 | 3.98 | 1220 | 2440 |  | 41 | 1328
6061 | T6 | 淬火板 | 3.98 | 1220 | 2440 |  | 14 | 453
6061 | T6 | 淬火板 | 4 | 1220 | 2440 |  | 61 | 1975
6061 | T6 | 淬火板 | 4 | 1220 | 2440 |  | 155 | 5050.7
6061 | T6 | 淬火板 | 5 | 1220 | 2440 |  | 61 | 2470
6061 | T6 | 淬火板 | 5 | 1220 | 2440 |  | 55 | 2227
6061 | T6 | 淬火板 | 6 | 1220 | 2440 |  | 22 | 1070.4
6061 | T6 | 淬火板 | 6 | 1220 | 2440 |  | 49 | 2452
6061 | T6 | 淬火板 | 6 | 1220 | 2440 |  | 49 | 2452
6061 | T6 | 淬火板 | 6 | 1220 | 2440 |  | 50 | 2502
6061 | T6 | 淬火板 | 6 | 1250 | 2500 |  | 39 | 2002
6061 | T6 | 淬火板 | 6 | 1250 | 2500 |  | 39 | 2002
6061 | T6 | 淬火板 | 6 | 1250 | 2500 |  | 37 | 1900
6061 | T6 | 淬火板 | 8 | 1220 | 2440 |  | 35 | 2321
6061 | T6 | 淬火板 | 8 | 1220 | 2440 |  | 34 | 2253
6061 | T6 | 淬火板 | 8 | 1220 | 2440 |  | 34 | 2253
6061 | T6 | 淬火板 | 10 | 1220 | 2440 |  | 27 | 2233
6061 | T6 | 淬火板 | 10 | 1220 | 2440 |  | 26 | 2153
6061 | T6 | 淬火板 | 10 | 1220 | 2440 |  | 26 | 2153
6061 | T6 | 淬火板 | 12 | 1220 | 2440 |  | 22 | 2175
6061 | T6 | 淬火板 | 12 | 1220 | 2440 |  | 21 | 2076
6061 | T6 | 淬火板 | 12 | 1220 | 2440 |  | 21 | 2076
6061 | T6 | 淬火板 | 14.9 | 1525 | 3050 |  | 8 | 1552
6061 | T6 | 淬火板 | 14.9 | 1525 | 3050 |  | 8 | 1552
6061 | T6 | 淬火板 | 14.9 | 1525 | 3050 |  | 8 | 1552
6061 | T6 | 淬火板 | 14.9 | 1525 | 3050 |  | 8 | 1552
6061 | T6 | 淬火板 | 15 | 1250 | 2500 |  | 19 | 2477
6061 | T6 | 淬火板 | 15 | 1250 | 2500 |  | 18 | 2349
6061 | T6 | 淬火板 | 16 | 1250 | 2500 |  | 18 | 2511
6061 | T6 | 淬火板 | 16 | 1250 | 2500 |  | 17 | 2371
6061 | T6 | 淬火板 | 18 | 1250 | 2500 |  | 16 | 2495
6061 | T6 | 淬火板 | 18 | 1250 | 2500 |  | 16 | 2495
6061 | T6 | 淬火板 | 18 | 1250 | 2500 |  | 14 | 2182
6061 | T6 | 淬火板 | 20 | 1250 | 2500 |  | 14 | 2412
6061 | T6 | 淬火板 | 20 | 1250 | 2500 |  | 14 | 2412
6061 | T6 | 淬火板 | 20 | 1250 | 2500 |  | 13 | 2237
6061 | T651 | 淬火板 | 20 | 1200 | 3000 |  | 7 | 1433
6061 | T6 | 淬火板 | 25 | 1250 | 2500 |  | 12 | 2578
6061 | T6 | 淬火板 | 25 | 1250 | 2500 |  | 11 | 2363
6061 | T6 | 淬火板 | 25 | 1250 | 2500 |  | 3 | 1540
6061 | T6 | 淬火板 | 30 | 1250 | 2500 |  | 7 | 1810
6061 | T6 | 淬火板 | 30 | 1250 | 2500 |  | 7 | 1810
6061 | T6 | 淬火板 | 30 | 1250 | 2500 |  | 7 | 1810
6061 | T6 | 淬火板 | 30 | 1250 | 2500 |  | 7 | 1810
6061 | T6 | 淬火板 | 35 | 1250 | 2500 |  | 8 | 2391
6061 | T6 | 淬火板 | 35 | 1250 | 2500 |  | 8 | 2391
6061 | T6 | 淬火板 | 40 | 1250 | 2500 |  | 6 | 2052
6061 | T6 | 淬火板 | 40 | 1250 | 2500 |  | 6 | 2052
6061 | T6 | 淬火板 | 40 | 1250 | 2500 |  | 6 | 2052
6061 | T6 | 淬火板 | 50 | 1250 | 2500 |  | 8 | 3408
6061 | T6 | 淬火板 | 50 | 1250 | 2500 |  | 4 | 1704
6061 | T6 | 淬火板 | 60 | 1250 | 2500 |  | 3 | 1540
6061 | T6 | 淬火板 | 60 | 1250 | 2500 |  | 3 | 1540
6061 | T6 | 淬火板 | 60 | 1250 | 2500 |  | 4 | 2050
6063 | T6 | 淬火板 | 1 | 1220 | 2440 |  | 177 | 1426.64
6063 | T6 | 淬火板 | 1.2 | 1220 | 2440 |  | 47 | 454.91
6063 | T6 | 淬火板 | 1.2 | 1220 | 2440 |  | 214 | 2093
6063 | T6 | 淬火板 | 1.2 | 1220 | 2440 |  | 180 | 1755
6063 | T6 | 淬火板 | 1.2 | 1220 | 2440 |  | 160 | 1572
6063 | T6 | 淬火板 | 1.2 | 1220 | 2440 |  | 205 | 2015
6063 | T6 | 淬火板 | 1.5 | 1220 | 2440 |  | 190 | 2325
6063 | T6 | 淬火板 | 1.5 | 1220 | 2440 |  | 160 | 1966
6063 | T6 | 淬火板 | 1.5 | 1220 | 2440 |  | 160 | 1966
6063 | T6 | 淬火板 | 1.5 | 1220 | 2440 |  | 160 | 1968
6063 | T6 | 淬火板 | 1.5 | 1220 | 2440 |  | 140 | 1734
6063 | T6 | 淬火板 | 1.5 | 1220 | 2440 |  | 212 | 2590.2
6063 | T6 | 淬火板 | 2.5 | 1220 | 2440 |  | 79 | 1578.6
6063 | T6 | 淬火板 | 2.5 | 1220 | 2440 |  | 79 | 1578.6
6063 | T6 | 淬火板 | 3 | 1220 | 2440 |  | 80 | 1932
6063 | T6 | 淬火板 | 3 | 1220 | 2440 |  | 80 | 1932
6063 | T6 | 淬火板 | 3.5 | 1220 | 2440 |  | 78 | 2196.7
6063 | T6 | 淬火板 | 4 | 1250 | 2500 |  | 60 | 2032.5
6063 | T6 | 淬火板 | 5 | 1220 | 2440 |  | 50 | 2048
6063 | T6 | 淬火板 | 5 | 1220 | 2440 |  | 50 | 2048
6063 | T6 | 淬火板 | 6.0 | 1220 | 2440 |  | 40 | 1953
6063 | T6 | 淬火板 | 6.0 | 1220 | 2440 |  | 40 | 1953
6063 | T6 | 淬火板 | 6.0 | 1220 | 2440 |  | 40 | 1953
6063 | T6 | 淬火板 | 6.0 | 1220 | 2440 |  | 38 | 1855
6063 | T6 | 淬火板 | 7.0 | 1220 | 2440 |  | 35 | 2000
6063 | T6 | 淬火板 | 7.0 | 1220 | 2440 |  | 35 | 2000
6063 | T6 | 淬火板 | 7.0 | 1220 | 2440 |  | 35 | 2000
6063 | T6 | 淬火板 | 7.0 | 1220 | 2440 |  | 35 | 2000
6063 | T6 | 淬火板 | 7.0 | 1220 | 2440 |  | 36 | 2060
6063 | T6 | 淬火板 | 8.0 | 1220 | 2440 |  | 29 | 1893
6063 | T6 | 淬火板 | 8.0 | 1220 | 2440 |  | 29 | 1893
6063 | T6 | 淬火板 | 8.0 | 1220 | 2440 |  | 29 | 1893
6063 | T6 | 淬火板 | 8.0 | 1220 | 2440 |  | 29 | 1893
6063 | T6 | 淬火板 | 10 | 1220 | 2440 |  | 26 | 2113
6063 | T6 | 淬火板 | 10 | 1220 | 2440 |  | 26 | 2113
6063 | T6 | 淬火板 | 10 | 1220 | 2440 |  | 26 | 2113
6063 | T6 | 淬火板 | 10 | 1220 | 2440 |  | 26 | 2113
6N63 | T6 |  | 1.5 | 1220 | 2440 |  | 669 | 8196.2
6N63 | T6 |  | 2 | 1220 | 2440 |  | 216 | 3494.4
6013 | T6 |  | 2 | 1220 | 2440 |  | 89 | 1462.8
6013 | T6 |  | 2.5 | 1220 | 2440 |  | 99 | 2022.3
6063 | T6 | 普通带 | 2.5 | 1220 | C |  | 1 | 3230
6082 | T6 | 淬火板 | 1.0 | 1250 | 2500 |  | 161 | 1389
6082 | T6 | 淬火板 | 1.0 | 1250 | 2500 |  | 169 | 1459
6082 | T6 | 淬火板 | 1.0 | 1420 | 1910 |  | 294 | 2259
6082 | T6 | 淬火板 | 1.5 | 1250 | 2500 |  | 106 | 1292
6082 | T6 | 淬火板 | 1.5 | 1250 | 2500 |  | 121 | 1450
6082 | T6 | 淬火板 | 2.0 | 1250 | 2500 |  | 127 | 2145
6082 | T6 | 淬火板 | 2.0 | 1250 | 2500 |  | 127 | 2145
6082 | T6 | 淬火板 | 2.0 | 1250 | 2500 |  | 78 | 1319
6082 | T6 | 淬火板 | 3.0 | 1250 | 2500 |  | 90 | 2231
6082 | T6 | 淬火板 | 3.0 | 1250 | 2500 |  | 72 | 1786
6082 | T6 | 淬火板 | 4.0 | 1250 | 2500 |  | 55 | 1801
6082 | T6 | 淬火板 | 4.0 | 1250 | 2500 |  | 50 | 1638
6082 | T6 | 淬火板 | 4.0 | 1250 | 2500 |  | 55 | 1801
6082 | T6 | 淬火板 | 5.0 | 1250 | 2500 |  | 38 | 1538
6082 | T6 | 淬火板 | 5.0 | 1250 | 2500 |  | 38 | 1538
6082 | T6 | 淬火板 | 5.0 | 1250 | 2500 |  | 38 | 1538
6082 | T6 | 淬火板 | 6.0 | 1250 | 2500 |  | 33 | 1634
6082 | T6 | 淬火板 | 6.0 | 1250 | 2500 |  | 33 | 1634
6082 | T6 | 淬火板 | 6.0 | 1250 | 2500 |  | 33 | 1634
6082 | T6 | 淬火板 | 8.0 | 1250 | 2500 |  | 33 | 2192
6082 | T6 | 淬火板 | 8.0 | 1250 | 2500 |  | 33 | 2192
6082 | T6 | 淬火板 | 8.0 | 1250 | 2500 |  | 11 | 737
6082 | T6 | 淬火板 | 10 | 1250 | 2500 |  | 26 | 2141
6082 | T6 | 淬火板 | 10 | 1250 | 2500 |  | 25 | 2066
6082 | T6 | 淬火板 | 10 | 1250 | 2500 |  | 25 | 2066
6082 | T6 | 淬火板 | 10 | 1250 | 2500 |  | 26 | 2164
6082 | T6 | 淬火板 | 10 | 1250 | 2500 |  | 26 | 2164
6082 | T6 | 淬火板 | 15 | 1250 | 2500 |  | 14 | 1756
6082 | T6 | 淬火板 | 15 | 1250 | 2500 |  | 14 | 1756
6082 | T6 | 淬火板 | 20 | 1250 | 2500 |  | 9 | 1488
6082 | T6 | 淬火板 | 20 | 1250 | 2500 |  | 9 | 1488
6A02 | T6 | 淬火板 | 3.0 | 1000 | 2000 |  | 62 | 1017
6A02 | T6 | 淬火板 | 3.0 | 1000 | 2000 |  | 95 | 1559
6A02 | T6 | 淬火板 | 3.0 | 1000 | 2000 |  | 40 | 657
6A02 | T6 | 淬火板 | 3.0 | 1000 | 2000 |  | 80 | 1311
6A02 | T6 | 淬火板 | 3.0 | 1000 | 2000 |  | 84 | 1377
6A02 | T6 | 淬火板 | 3.0 | 1000 | 2000 |  | 82 | 1343
6A02 | T6 | 淬火板 | 3.0 | 1000 | 2000 |  | 77 | 1261
6A02 | T6 | 淬火板 | 3.0 | 1000 | 2000 |  | 75 | 1229
6A02 | T6 | 淬火板 | 3.0 | 1000 | 2000 |  | 61 | 999
7075 | T6 | 淬火板 | 8 | 1520 | 3020 |  | 18 | 1924
7075 | T6 | 淬火板 | 8 | 1520 | 3020 |  | 18 | 1924
7075 | T6 | 淬火板 | 8 | 1520 | 3020 |  | 17 | 1825
7075 | T6 | 淬火板 | 10 | 1500 | 3000 |  | 15 | 1957
7075 | T6 | 淬火板 | 10 | 1500 | 3000 |  | 15 | 1957
7075 | T6 | 淬火板 | 12 | 1520 | 3020 |  | 12 | 1932
7075 | T6 | 淬火板 | 12 | 1520 | 3020 |  | 11 | 1770
7075 | T6 | 淬火板 | 12 | 1520 | 3020 |  | 11 | 1770
7075 | T6 | 淬火板 | 15 | 1520 | 3020 |  | 12 | 2399
7075 | T6 | 淬火板 | 16 | 1520 | 3020 |  | 13 | 2739
7075 | T6 | 淬火板 | 16 | 1520 | 3020 |  | 13 | 2741
7075 | T6 | 淬火板 | 18 | 1520 | 3020 |  | 9 | 2139
7075 | T6 | 淬火板 | 18 | 1520 | 3020 |  | 7 | 1659
7075 | T6 | 淬火板 | 18 | 1520 | 3020 |  | 7 | 1662
7075 | T6 | 淬火板 | 20 | 1520 | 3020 |  | 10 | 2657
7075 | T6 | 淬火板 | 25.7 | 1260 | 2500 |  | 9 | 2071
7075 | T6 | 淬火板 | 25.7 | 1260 | 2500 |  | 9 | 2071
7075 | T6 | 淬火板 | 55 | 1520 | 3020 |  | 3 | 2145
7075 | T6 | 淬火板 | 55 | 1520 | 3020 |  | 3 | 2145
7075 | T6 | 淬火板 | 60 | 1520 | 3020 |  | 3 | 2365
7075 | T6 | 淬火板 | 60 | 1520 | 3020 |  | 2 | 1577
7075 | T6 | 淬火板 | 60 | 1520 | 3020 |  | 2 | 1577
7075 | T6 | 淬火板 | 70 | 1520 | 3020 |  | 2 | 1820
7075 | T6 | 淬火板 | 70 | 1520 | 3020 |  | 1 | 910
7075 | T6 | 淬火板 | 75 | 1520 | 3020 |  | 2 | 1960
7075 | T6 | 淬火板 | 75 | 1520 | 3020 |  | 2 | 1960
7075 | T6 | 淬火板 | 75 | 1520 | 3020 |  | 2 | 1960
7075 | T6 | 淬火板 | 80 | 1520 | 3020 |  | 2 | 2090
7075 | T6 | 淬火板 | 80 | 1520 | 3020 |  | 2 | 2090
7075 | T6 | 淬火板 | 80 | 1520 | 3020 |  | 1 | 1045
7075 | T6 | 淬火板 | 90 | 1520 | 3020 |  | 2 | 2340
7075 | T6 | 淬火板 | 110 | 1520 | 3020 |  | 1 | 1440
7075 | T651 | 拉伸板 | 8 | 2000 | 4000 |  | 12 | 2184
7075 | T651 | 拉伸板 | 8 | 2000 | 4000 |  | 13 | 2372
7075 | T651 | 拉伸板 | 10 | 2000 | 4000 |  | 11 | 2595
7075 | T651 | 拉伸板 | 10 | 1500 | 3020 |  | 15 | 1977
7075 | T651 | 拉伸板 | 10 | 1500 | 3020 |  | 14 | 1842
7075 | T651 | 拉伸板 | 10 | 1500 | 3020 |  | 14 | 1830
7075 | T651 | 拉伸板 | 10 | 1500 | 3020 |  | 17 | 2209
7075 | T651 | 拉伸板 | 10 | 1500 | 3020 |  | 16 | 2062
7075 | T651 | 拉伸板 | 10 | 1500 | 3020 |  | 15 | 1932
7075 | T651 | 拉伸板 | 10 | 1500 | 3020 |  | 15 | 1979
7075 | T651 | 拉伸板 | 10 | 1500 | 3020 |  | 15 | 1979
7075 | T651 | 拉伸板 | 10 | 2000 | 4000 |  | 7 | 1630
7075 | T651 | 拉伸板 | 10 | 2000 | 4000 |  | 7 | 1628
7075 | T651 | 拉伸板 | 15 | 1500 | 3020 |  | 9 | 1745
7075 | T651 | 拉伸板 | 15 | 1500 | 3020 |  | 9 | 1745
7075 | T651 | 拉伸板 | 15 | 1500 | 3020 |  | 9 | 1745
7075 | T651 | 拉伸板 | 15 | 2000 | 4000 |  | 6 | 2065
7075 | T651 | 拉伸板 | 15 | 2000 | 4000 |  | 6 | 2065
7075 | T651 | 拉伸板 | 15 | 2000 | 4000 |  | 4 | 1383
7075 | T651 | 拉伸板 | 15 | 1500 | 3000 |  | 9 | 1758
7075 | T651 | 拉伸板 | 15 | 1500 | 3000 |  | 9 | 1758
7075 | T651 | 拉伸板 | 15 | 1500 | 3000 |  | 9 | 1758
7075 | T651 | 拉伸板 | 16 | 1500 | 3000 |  | 9 | 1857
7075 | T651 | 拉伸板 | 16 | 1500 | 3000 |  | 9 | 1857
7075 | T651 | 拉伸板 | 18 | 1500 | 3000 |  | 7 | 1615
7075 | T651 | 拉伸板 | 18 | 1500 | 3000 |  | 7 | 1615
7075 | T651 | 拉伸板 | 20 | 2000 | 4000 |  | 4 | 1852
7075 | T651 | 拉伸板 | 20 | 2000 | 4000 |  | 4 | 1852
7075 | T651 | 拉伸板 | 20 | 2000 | 4000 |  | 4 | 1852
7075 | T651 | 拉伸板 | 20 | 2000 | 4000 |  | 4 | 1874
7075 | T651 | 拉伸板 | 20 | 2000 | 4000 |  | 4 | 1872
7075 | T651 | 拉伸板 | 110 | 2000 | 4000 |  | 1 | 2524
7075 | T651 | 拉伸板 | 110 | 2000 | 4000 |  | 1 | 2524
7075 | T651 | 拉伸板 | 120 | 2000 | 4000 |  | 1 | 2739
7075 | T651 | 拉伸板 | 130 | 2000 | 4000 |  | 1 | 2994
7075 | T651 | 拉伸板 | 140 | 2000 | 4000 |  | 1 | 3176
7075 | T651 | 拉伸板 | 140 | 2000 | 4000 |  | 1 | 3181
7075 | T651 | 排材 | 35 | 500 | 3000 |  | 7 | 1071
7075 | T651 | 排材 | 15 | 500 | 3000 |  | 20 | 1330
7075 | T651 | 排材 | 15 | 500 | 3000 |  | 21 | 1395
7075 | T651 | 排材 | 60 | 500 | 2500 |  | 2 | 425
7075 | T651 | 排材 | 60 | 500 | 2370 |  | 1 | 202
7075 | T651 | 排材 | 60 | 500 | 3000 |  | 6 | 1527
7075 | T651 | 排材 | 60 | 500 | 3000 |  | 6 | 1523
7075 | T651 | 排材 | 60 | 500 | 3000 |  | 6 | 1527
7075 | T651 | 排材 | 55 | 500 | 3000 |  | 6 | 1388
7075 | T651 | 排材 | 55 | 500 | 3000 |  | 6 | 1390
7075 | T651 | 排材 | 55 | 500 | 3000 |  | 6 | 1390
7075 | T651 | 排材 | 55 | 500 | 3000 |  | 4 | 925
7075 | T651 | 排材 | 12 | 500 | 2500 |  | 25 | 1248.9
7075 | T651 | 排材 | 15 | 500 | 3000 |  | 78 | 5205.1
7075 | T651 | 排材 | 20 | 500 | 3000 |  | 29 | 2515
7075 | T651 | 排材 | 25 | 500 | 2500 |  | 21 | 1880
7075 | T651 | 排材 | 40 | 500 | 2500 |  | 10 | 1425.4
7075 | T651 | 排材 | 40 | 500 | 3000 |  | 20 | 3436.7
7075 | T651 | 排材 | 50 | 500 | 3000 |  | 9 | 1905.5
7075 | T651 | 排材 | 60 | 500 | 3000 |  | 15 | 3802
7075 | T651 | 圆棒 |  |  | 3000 | 45 | 75 | 1009
7075 | T6 | 圆棒 |  |  | 2500 | 60 | 83 | 1668.37
7075 | T6 | 圆棒 |  |  | 3000 | 70 | 44 | 1443
7075 | T6 | 圆棒 |  |  | 3000 | 75 | 15 | 562
7075 | T6 | 圆棒 |  |  | 3000 | 80 | 84 | 3583.3
7075 | T6 | 圆棒 |  |  | 3000 | 90 | 13 | 697
7075 | T6 | 圆棒 |  |  | 3000 | 95 | 10 | 596.7
7075 | T6 | 圆棒 |  |  | 3000 | 100 | 42 | 2798
7075 | T6 | 圆棒 |  |  | 3000 | 110 | 15 | 1212
7075 | T6 | 圆棒 |  |  | 3000 | 120 | 10 | 951.3
7075 | T6 | 圆棒 |  |  | 3000 | 140 | 6 | 784.5
6061 | T6 | 圆棒 |  |  | 3000 | 60 | 60 | 1393
6061 | T6 | 圆棒 |  |  | 2500 | 75 | 128 | 3862.2
6061 | T6 | 圆棒 |  |  | 2000 | 110 | 15 | 787
6061 | T6 | 圆棒 |  |  | 3000 | 110 | 22 | 1725
6061 | T6 | 圆棒 |  |  | 2500 | 140 | 6 | 630.7
6061 | T6 | 圆棒 |  |  | 3000 | 140 | 10 | 1265.5
6061 | T6 | 圆棒 |  |  | 2500 | 150 | 12 | 1470
6061 | T6 | 圆棒 |  |  | 3000 | 150 | 22 | 3211
6061 | T6 | 圆棒 |  |  | 2500 | 230 | 5 | 1422.5
5052 | O | 冷轧退火板 | 2 | 1220 | 2440 |  | 120 | 1938
5052 | O | 冷轧退火板 | 2 | 1220 | 2440 |  | 110 | 1778
5052 | O | 冷轧退火板 | 2 | 1220 | 2440 |  | 94 | 1518
5052 | H32 | 软合金薄板 | 2.0 | 1220 | 2440 |  | 60 | 962
5052 | H32 |  | 0.6 | 1220 | 2440 |  | 94 | 471.5
5052 | H32 |  | 1 | 1220 | 2440 |  | 46 | 391.12
5052 | H32 |  | 1.5 | 1220 | 2440 |  | 180 | 2187.8
5052 | H32 |  | 1.8 | 1220 | 2440 |  | 17 | 244.4
5052 | H32 | 中钢 | 1.8 | 1220 | 2440 |  | 145 | 2105.52
5052 | H32 |  | 2 | 1220 | 2440 |  | 80 | 1249.6
5052 | H32 |  | 2.0 | 1220 | 2440 |  | 467 | 7590.2
5052 | H32 |  | 2.3 | 1220 | 2440 |  | 18 | 309
5052 | H32 |  | 3 | 1220 | 2440 |  | 65 | 1569
5052 | H32 |  | 4 | 1220 | 2440 |  | 8 | 254.8
5052 | H32 |  | 4.8 | 1220 | 2440 |  | 8 | 315.1
5052 | H32 |  | 5 | 1220 | 2440 |  | 3 | 118.4
5052 | H32 |  | 6.35 | 1220 | 2440 |  | 27 | 1387.8
5052 | O |  | 2 | 1220 | 2440 |  | 116 | 1870.1
5052 | H32 |  | 1 | 150.5 | C |  | 4 | 0
5052 | H32 |  | 2 | 125 | C |  | 6 | 795
5052 | O |  | 2 | 122 | C |  | 3 | 332
5052 | O |  | 2 | 124 | C |  | 6 | 796
5252 | H32 |  | 0.5 | 1220 | 2440 |  | 8 | 4
5252 | H32 |  | 1.2 | 1220 | 2440 |  | 18 | 174.6
5052 | H32 |  | 1.0 | 1220 | 2440 |  | 436 | 3529
5052 | H32 |  | 1.2 | 1220 | 2440 |  | 170 | 1646
5052 | H32 |  | 1.5 | 1220 | 2440 |  | 277 | 3348
5052 | H32 |  | 2.06 | 1524 | 3048 |  | 81 | 2104
5052 | H32 | 铝卷 | 0.98 | 1220 | C |  | 1 | 3443
5052 | H32 | 铝卷 | 1.18 | 1220 | C |  | 1 | 3291
5052 | H32 | 铝卷 | 1.48 | 1220 | C |  | 2 | 8646
5052 | H32 | 铝卷 | 1.98 | 1220 | C |  | 1 | 3279
5052 | H32 | 铝卷 | 2.98 | 1220 | C |  | 3 | 9830
5052 | H32 | 铝卷 | 1.78 | 1220 | C |  | 1 | 3460
5052 | H32 | 铝卷 | 1.78 | 1220 | C |  | 1 | 3460
1060 | H18 | 铝卷 | 0.65 | 1000 | C | 铸轧 | 1 | 2082
1060 | H18 | 铝卷 | 0.95 | 1000 | C | 铸轧 | 1 | 2722
1060 | H18 | 铝卷 | 0.43 | 1000 | C | 铸轧 | 1 | 2732
1060 | H18 | 铝卷 | 0.43 | 1000 | C | 铸轧 | 1 | 2689
1060 | H18 | 铝卷 | 0.5 | 1000 | C | 铸轧 | 1 | 2725
1060 | H18 | 铝卷 | 0.5 | 1000 | C | 铸轧 | 1 | 2766
1060 | H18 | 铝卷 | 0.5 | 1000 | C | 铸轧 | 1 | 2674
1060 | H18 | 铝卷 | 0.5 | 1000 | C | 铸轧 | 1 | 2714
1060 | H18 | 铝卷 | 0.85 | 1000 | C | 铸轧 | 1 | 2645
1060 | H18 | 铝卷 | 0.85 | 1000 | C | 铸轧 | 1 | 2698
1060 | H18 | 铝卷 | 0.85 | 1000 | C | 铸轧 | 1 | 2782
1060 | H18 | 铝卷 | 0.85 | 1000 | C | 铸轧 | 1 | 2874
1060 | H18 | 铝卷 | 0.85 | 1000 | C | 铸轧 | 1 | 2615
1060 | H18 | 铝卷 | 0.45 | 1000 | C | 铸轧 | 1 | 2930
1060 | H18 | 铝卷 | 0.45 | 1000 | C | 铸轧 | 1 | 2717
1060 | H18 | 铝卷 | 0.45 | 1000 | C | 铸轧 | 1 | 2677
1060 | H18 | 铝卷 | 0.45 | 1000 | C | 铸轧 | 1 | 2667
1060 | H18 | 铝卷 | 0.75 | 1000 | C | 铸轧 | 1 | 2641
1060 | H18 | 铝卷 | 0.75 | 1000 | C | 铸轧 | 1 | 2705