## Sheet1
注意：请不要修改表中蓝色区域文字。不要发布违禁产品，不要发布重复信息，否则信息在审核过程中会被删除！
产品分类：铝板 点击单元格，出现下拉框时，请选择下拉框中内容。
品名 | 典型用途 | 合金牌号 | 状态 | 厚度 mm | 宽度mm | 长度 mm | 单位 | 库存量 | 毛重 | 生产日期 | 处理库存 | 开放度 | 箱号/件号 | 加纸 | 覆膜 | 包装 | 原料类型 | 表面工艺 | 表面光泽 | 生产区域 | 按性能分 | 铝含量 | 合金元素 | 价格类型 | 单价 | 其他价格 | 允许拆包 | 包含运费 | 库存详情 | 生产商 | 品牌 | 存货地 | 运输说明
铝板 |  | 2024 | O | 2.29 | 1219 | 3660
铝板 |  | 2024 | T3 | 0.3 | 1219.2 | 3657.6
铝板 |  | 2024 | T3 | 0.5 | 1219.2 | 3657.6
铝板 |  | 2219 | H112 | 30 | 1300 | 3000
铝板 |  | 2219 | H112 | 50 | 1300 | 3000
铝板 |  | 2219 | H112 | 90 | 1300 | 3000
铝板 |  | 2A12 | H112 | 5 | 1200 | 2000
铝板 |  | 2A12 | H112 | 6 | 1200 | 2000
铝板 |  | 2A12 | H112 | 8 | 1200 | 2000
铝板 |  | 2A12 | H112 | 8 | 1200 | 2000
铝板 |  | 2A12 | H112 | 10 | 1200 | 2000
铝板 |  | 2A12 | H112 | 12 | 1200 | 2000
铝板 |  | 2A12 | H112 | 12 | 1200 | 2000
铝板 |  | 2A12 | H112 | 12 | 1300 | 3000
铝板 |  | 2A12 | H112 | 12 | 1500 | 3000
铝板 |  | 2A12 | H112 | 14 | 1300 | 3000
铝板 |  | 2A12 | H112 | 14 | 1500 | 3000
铝板 |  | 2A12 | H112 | 14 | 1500 | 3000
铝板 |  | 2A12 | H112 | 15 | 1200 | 2000
铝板 |  | 2A12 | H112 | 15 | 1500 | 3000
铝板 |  | 2A12 | H112 | 15 | 1500 | 3000
铝板 |  | 2A12 | H112 | 15 | 1500 | 3000
铝板 |  | 2A12 | H112 | 16 | 1200 | 2000
铝板 |  | 2A12 | H112 | 16 | 1200 | 2000
铝板 |  | 2A12 | H112 | 16 | 1500 | 3000
铝板 |  | 2A12 | H112 | 18 | 1200 | 2000
铝板 |  | 2A12 | H112 | 18 | 1500 | 3000
铝板 |  | 2A12 | H112 | 18 | 1500 | 3000
铝板 |  | 2A12 | H112 | 18 | 1500 | 3000
铝板 |  | 2A12 | H112 | 18 | 1500 | 3000
铝板 |  | 2A12 | H112 | 20 | 1200 | 2000
铝板 |  | 2A12 | H112 | 20 | 1200 | 2000
铝板 |  | 2A12 | H112 | 20 | 1300 | 2940
铝板 |  | 2A12 | H112 | 20 | 1500 | 3000
铝板 |  | 2A12 | H112 | 20 | 1500 | 3000
铝板 |  | 2A12 | H112 | 20 | 1500 | 3000
铝板 |  | 2A12 | H112 | 20 | 1500 | 3000
铝板 |  | 2A12 | H112 | 22 | 1500 | 3000
铝板 |  | 2A12 | H112 | 22 | 1500 | 3000
铝板 |  | 2A12 | H112 | 25 | 1200 | 2000
铝板 |  | 2A12 | H112 | 25 | 1500 | 3000
铝板 |  | 2A12 | H112 | 30 | 1200 | 2000
铝板 |  | 2A12 | H112 | 30 | 1500 | 3000
铝板 |  | 2A12 | H112 | 35 | 1200 | 2000
铝板 |  | 2A12 | H112 | 35 | 1500 | 3000
铝板 |  | 2A12 | H112 | 40 | 1200 | 2000
铝板 |  | 2A12 | H112 | 40 | 1500 | 3000
铝板 |  | 2A12 | H112 | 40 | 1500 | 3000
铝板 |  | 2A12 | H112 | 45 | 1200 | 2000
铝板 |  | 2A12 | H112 | 50 | 1000 | 3100
铝板 |  | 2A12 | H112 | 50 | 1200 | 2000
铝板 |  | 2A12 | H112 | 50 | 1200 | 2000
铝板 |  | 2A12 | H112 | 50 | 1200 | 2000
铝板 |  | 2A12 | H112 | 50 | 1500 | 3000
铝板 |  | 2A12 | H112 | 50 | 1500 | 3000
铝板 |  | 2A12 | H112 | 50 | 1500 | 3000
铝板 |  | 2A12 | H112 | 55 | 1500 | 3000
铝板 |  | 2A12 | H112 | 60 | 1500 | 3000
铝板 |  | 2A12 | H112 | 65 | 1500 | 3000
铝板 |  | 2A12 | H112 | 65 | 1500 | 3000
铝板 |  | 2A12 | H112 | 70 | 1100 | 2200
铝板 |  | 2A12 | H112 | 70 | 1200 | 2000
铝板 |  | 2A12 | H112 | 70 | 1500 | 3000
铝板 |  | 2A12 | H112 | 70 | 1500 | 3000
铝板 |  | 2A12 | H112 | 70 | 1500 | 3000
铝板 |  | 2A12 | H112 | 70 | 1500 | 3000
铝板 |  | 2A12 | H112 | 80 | 1200 | 2000
铝板 |  | 2A12 | H112 | 80 | 1500 | 3000
铝板 |  | 2A12 | H112 | 90 | 1500 | 3000
铝板 |  | 2A12 | H112 | 100 | 1500 | 3000
铝板 |  | 2A12 | H112 | 100 | 1100 | 3100
铝板 |  | 2A12 | H112 | 100 | 1300 | 3000
铝板 |  | 2A12 | H112 | 100 | 1500 | 3000
铝板 |  | 2A12 | H112 | 110 | 1500 | 3000
铝板 |  | 2A12 | H112 | 110 | 1500 | 3000
铝板 |  | 2A12 | H112 | 110 | 1500 | 3000
铝板 |  | 2A12 | H112 | 120 | 1000 | 2450
铝板 |  | 2A12 | H112 | 120 | 1300 | 2000
铝板 |  | 2A12 | H112 | 120 | 1300 | 3000
铝板 |  | 2A12 | H112 | 130 | 1500 | 3000
铝板 |  | 2A12 | H112 | 130 | 275 | 335
铝板 |  | 2A12 | H112 | 140 | 1500 | 3000
铝板 |  | 2A12 | H112 | 150 | 1500 | 3000
铝板 |  | 2A12 | H112 | 150 | 1500 | 3000
铝板 |  | 2A12 | H112 | 165 | 1500 | 3000
铝板 |  | 2A12 | H112 | 180 | 1500 | 3000
铝板 |  | 2A12 | H112 | 200 | 1500 | 3000
铝板 |  | 2A12 | H112 | 220 | 1500 | 3000
铝板 |  | 2A12 | O | 1 | 1200 | 2000
铝板 |  | 2A12 | O | 1 | 1200 | 3000
铝板 |  | 2A12 | O | 1.2 | 1200 | 2000
铝板 |  | 2A12 | O | 1.2 | 1200 | 2000
铝板 |  | 2A12 | O | 1.2 | 1200 | 2000
铝板 |  | 2A12 | O | 1.2 | 1200 | 2500
铝板 |  | 2A12 | O | 1.5 | 1500 | 2000
铝板 |  | 2A12 | O | 1.8 | 1500 | 2000
铝板 |  | 2A12 | O | 1.8 | 1500 | 2000
铝板 |  | 2A12 | O | 2 | 1200 | 2000
铝板 |  | 2A12 | O | 2 | 1200 | 2000
铝板 |  | 2A12 | O | 2 | 1500 | 3000
铝板 |  | 2A12 | O | 2 | 1500 | 3000
铝板 |  | 2A12 | O | 2 | 1500 | 3000
铝板 |  | 2A12 | O | 3 | 1500 | 3000
铝板 |  | 2A12 | O | 3.5 | 1200 | 2000
铝板 |  | 2A12 | O | 3.5 | 1200 | 2000
铝板 |  | 2A12 | O | 4 | 1200 | 2000
铝板 |  | 2A12 | O | 4 | 1200 | 2000
铝板 |  | 2A12 | O | 4 | 1200 | 2000
铝板 |  | 2A12 | O | 5 | 1200 | 2000
铝板 |  | 2A12 | O | 6 | 1200 | 2000
铝板 |  | 2A12 | O | 6 | 1200 | 2000
铝板 |  | 2A12 | O | 6 | 1200 | 2000
铝板 |  | 2A12 | O | 6 | 1200 | 2000
铝板 |  | 2A12 | T1 | 8 | 1200 | 2000
铝板 |  | 2A12 | T351 | 25 | 1500 | 3000
铝板 |  | 2A12 | T351 | 30 | 1500 | 3000
铝板 |  | 2A12 | T351 | 30 | 1500 | 3000
铝板 |  | 2A12 | T351 | 35 | 1500 | 3000
铝板 |  | 2A12 | T351 | 40 | 1500 | 3000
铝板 |  | 2A12 | T351 | 45 | 1500 | 3000
铝板 |  | 2A12 | T351 | 50 | 1500 | 3000
铝板 |  | 2A12 | T351 | 60 | 1500 | 3000
铝板 |  | 2A12 | T351 | 75 | 1560 | 3900
铝板 |  | 2A12 | T351 | 80 | 1500 | 3000
铝板 |  | 2A12 | T4 | 0.6 | 1200 | 2000
铝板 |  | 2A12 | T4 | 0.6 | 1200 | 2000
铝板 |  | 2A12 | T4 | 0.6 | 1200 | 2000
铝板 |  | 2A12 | T4 | 0.7 | 1200 | 2000
铝板 |  | 2A12 | T4 | 0.8 | 1200 | 2000
铝板 |  | 2A12 | T4 | 0.8 | 1200 | 2000
铝板 |  | 2A12 | T4 | 0.8 | 1200 | 2000
铝板 |  | 2A12 | T4 | 0.8 | 1200 | 2000
铝板 |  | 2A12 | T4 | 0.8 | 1200 | 2000
铝板 |  | 2A12 | T4 | 0.8 | 1200 | 2000
铝板 |  | 2A12 | T4 | 0.8 | 1200 | 2000
铝板 |  | 2A12 | T4 | 1 | 1200 | 2000
铝板 |  | 2A12 | T4 | 1 | 1200 | 2000
铝板 |  | 2A12 | T4 | 1 | 1500 | 3000
铝板 |  | 2A12 | T4 | 1 | 1500 | 3000
铝板 |  | 2A12 | T4 | 1.1 | 1200 | 2000
铝板 |  | 2A12 | T4 | 1.2 | 1200 | 2000
铝板 |  | 2A12 | T4 | 1.2 | 1200 | 2000
铝板 |  | 2A12 | T4 | 1.2 | 1200 | 2000
铝板 |  | 2A12 | T4 | 1.2 | 1200 | 2000
铝板 |  | 2A12 | T4 | 1.2 | 1500 | 3000
铝板 |  | 2A12 | T4 | 1.2 | 1500 | 3000
铝板 |  | 2A12 | T4 | 1.2 | 1500 | 3000
铝板 |  | 2A12 | T4 | 1.2 | 1500 | 3000
铝板 |  | 2A12 | T4 | 1.2 | 1500 | 3000
铝板 |  | 2A12 | T4 | 1.5 | 1200 | 2000
铝板 |  | 2A12 | T4 | 1.5 | 1200 | 2000
铝板 |  | 2A12 | T4 | 1.5 | 1200 | 2000
铝板 |  | 2A12 | T4 | 1.8 | 1200 | 2000
铝板 |  | 2A12 | T4 | 1.8 | 1200 | 2000
铝板 |  | 2A12 | T4 | 1.8 | 1200 | 2000
铝板 |  | 2A12 | T4 | 2 | 1000 | 2700
铝板 |  | 2A12 | T4 | 2 | 1200 | 2000
铝板 |  | 2A12 | T4 | 2 | 1200 | 2000
铝板 |  | 2A12 | T4 | 2.5 | 1200 | 2000
铝板 |  | 2A12 | T4 | 2.5 | 1200 | 2000
铝板 |  | 2A12 | T4 | 2.5 | 1200 | 2000
铝板 |  | 2A12 | T4 | 2.5 | 1200 | 2000
铝板 |  | 2A12 | T4 | 3 | 1270 | 2500
铝板 |  | 2A12 | T4 | 3 | 1500 | 3000
铝板 |  | 2A12 | T4 | 3 | 1500 | 3000
铝板 |  | 2A12 | T4 | 3.5 | 1200 | 2000
铝板 |  | 2A12 | T4 | 3.5 | 1200 | 2000
铝板 |  | 2A12 | T4 | 3.5 | 1200 | 2000
铝板 |  | 2A12 | T4 | 4 | 1200 | 2000
铝板 |  | 2A12 | T4 | 4 | 1200 | 2000
铝板 |  | 2A12 | T4 | 4 | 1200 | 2000
铝板 |  | 2A12 | T4 | 4 | 1200 | 2000
铝板 |  | 2A12 | T4 | 4 | 1200 | 2000
铝板 |  | 2A12 | T4 | 5.1 | 1200 | 2000
铝板 |  | 2A12 | T4 | 5.1 | 1200 | 2000
铝板 |  | 2A12 | T4 | 5.1 | 1200 | 2000
铝板 |  | 2A12 | T4 | 5.1 | 1200 | 2000
铝板 |  | 2A12 | T4 | 6 | 1200 | 2000
铝板 |  | 2A12 | T4 | 7 | 1200 | 2000
铝板 |  | 2A12 | T4 | 8 | 1200 | 2000
铝板 |  | 2A12 | T4 | 8 | 1200 | 2000
铝板 |  | 2A12 | T4 | 8 | 1200 | 2000
铝板 |  | 2A12 | T4 | 8 | 1200 | 2000
铝板 |  | 2A12 | T4 | 8 | 1200 | 2000
铝板 |  | 2A12 | T4 | 8 | 1200 | 2000
铝板 |  | 2A12 | T4 | 8 | 1500 | 4000
铝板 |  | 2A12 | T4 | 8 | 1500 | 4000
铝板 |  | 2A12 | T4 | 10 | 1200 | 2000
铝板 |  | 2A12 | T4 | 10 | 1200 | 2000
铝板 |  | 2A12 | T4 | 10 | 1200 | 2000
铝板 |  | 2A12 | T4 | 12 | 1200 | 2000
铝板 |  | 2A12 | T4 | 12 | 1200 | 2000
铝板 |  | 2A12 | T4 | 12 | 1200 | 2000
铝板 |  | 2A12 | T4 | 12 | 1200 | 2000
铝板 |  | 2A12 | T4 | 12 | 1200 | 2000
铝板 |  | 2A12 | T4 | 15 | 1200 | 2000
铝板 |  | 2A12 | T4 | 15 | 1200 | 2000
铝板 |  | 2A12 | T4 | 15 | 1200 | 2000
铝板 |  | 2A12 | T4 | 15 | 1200 | 2000
铝板 |  | 2A12 | T4 | 16 | 1200 | 2000
铝板 |  | 2A12 | T4 | 16 | 1200 | 2000
铝板 |  | 2A12 | T4 | 16 | 1200 | 2000
铝板 |  | 2A12 | T4 | 16 | 1200 | 2000
铝板 |  | 2A12 | T4 | 18 | 1200 | 2000
铝板 |  | 2A12 | T4 | 20 | 1200 | 2000
铝板 |  | 2A12 | T4 | 20 | 1200 | 2000
铝板 |  | 2A12 | T4 | 20 | 1500 | 3000
铝板 |  | 2A12 | T4 | 20 | 1500 | 3000
铝板 |  | 2A12 | T4 | 25 | 1200 | 2000
铝板 |  | 2A12 | T4 | 25 | 1200 | 2000
铝板 |  | 2A12 | T4 | 30 | 1200 | 2000
铝板 |  | 2A12 | T4 | 30 | 1200 | 2000
铝板 |  | 2A12 | T4 | 30 | 1500 | 3000
铝板 |  | 2A12 | T4 | 35 | 1200 | 2000
铝板 |  | 2A12 | T4 | 35 | 1200 | 2000
铝板 |  | 2A12 | T4 | 40 | 1500 | 3000
铝板 |  | 2A12 | T4 | 45 | 1500 | 3000
铝板 |  | 2A12 | T4 | 50 | 1500 | 3000
铝板 |  | 2A12 | T4 | 50 | 1500 | 3000
铝板 |  | 2A14 | H112 | 8 | 1200 | 3000
铝板 |  | 2A14 | H112 | 12 | 1000 | 2000
铝板 |  | 2A14 | H112 | 15 | 1250 | 3000
铝板 |  | 2A14 | H112 | 18 | 1250 | 2500
铝板 |  | 2A14 | H112 | 20 | 1500 | 3000
铝板 |  | 2A14 | H112 | 30 | 1500 | 3000
铝板 |  | 2A14 | H112 | 60 | 1200 | 3000
铝板 |  | 2A14 | H112 | 70 | 1500 | 3000
铝板 |  | 2A14 | H112 | 80 | 1500 | 3000
铝板 |  | 2A14 | H112 | 90 | 1500 | 3000
铝板 |  | 2A14 | H112 | 100 | 1150 | 1703
铝板 |  | 2A14 | H112 | 100 | 1500 | 3000
铝板 |  | 2A14 | H112 | 150 | 1500 | 3000
铝板 |  | 2A14 | O | 6 | 1000 | 3000
铝板 |  | 2A14 | T6 | 5 | 1200 | 2000
铝板 |  | 2A14 | T6 | 5 | 1200 | 2000
铝板 |  | 2A14 | T6 | 5 | 1500 | 3000
铝板 |  | 2A14 | T6 | 8 | 1500 | 3000
铝板 |  | 2A14 | T6 | 10 | 1500 | 3000
铝板 |  | 2A14 | T6 | 12 | 1500 | 3000
铝板 |  | 2A14 | T6 | 16 | 1500 | 3000
铝板 |  | 2A14 | T6 | 16 | 1500 | 3000
铝板 |  | 2A14 | T6 | 20 | 1500 | 3000
铝板 |  | 2A14 | T6 | 25 | 1500 | 3000
铝板 |  | 2A14 | T6 | 25 | 1500 | 3000
铝板 |  | 2A14 | T6 | 40 | 1500 | 3000
铝板 |  | 2A14 | T6 | 40 | 1500 | 3000
铝板 |  | 2A14 | T6 | 45 | 1500 | 3000
铝板 |  | 2A14 | T6 | 45 | 1500 | 3000
铝板 |  | 2A14 | T6 | 50 | 1500 | 3000
铝板 |  | 2A14 | T6 | 50 | 1500 | 3000
铝板 |  | 2A14 | T6 | 60 | 1000 | 2000
铝板 |  | 2A14 | T6 | 70 | 1500 | 3000
铝板 |  | 2A14 | T6 | 80 | 1500 | 3000
铝板 |  | 2A14 | T6 | 90 | 1500 | 3000
铝板 |  | 2A14 | T6 | 130 | 1500 | 3000
铝板 |  | 5A02 | O | 0.5 | 1200 | 2000
铝板 |  | 5A02 | O | 1 | 1200 | 2500
铝板 |  | 5A02 | O | 1 | 1200 | 2500
铝板 |  | 5A02 | O | 2.5 | 1250 | 2500
铝板 |  | 5A02 | O | 3 | 1250 | 2500
铝板 |  | 5A03 | H112 | 6 | 1300 | 2500
铝板 |  | 5A03 | H112 | 10 | 1200 | 3000
铝板 |  | 5A03 | H112 | 14 | 1200 | 2500
铝板 |  | 5A06 | H112 | 5 | 1200 | 2000
铝板 |  | 5A06 | H112 | 5 | 1300 | 3110
铝板 |  | 5A06 | H112 | 5 | 1500 | 3000
铝板 |  | 5A06 | H112 | 6 | 1500 | 3000
铝板 |  | 5A06 | H112 | 6 | 1500 | 3000
铝板 |  | 5A06 | H112 | 8 | 1200 | 2000
铝板 |  | 5A06 | H112 | 8 | 1500 | 3000
铝板 |  | 5A06 | H112 | 10 | 1200 | 2000
铝板 |  | 5A06 | H112 | 10 | 1200 | 2000
铝板 |  | 5A06 | H112 | 10 | 1500 | 3000
铝板 |  | 5A06 | H112 | 10 | 1500 | 3000
铝板 |  | 5A06 | H112 | 12 | 1100 | 2000
铝板 |  | 5A06 | H112 | 12 | 1200 | 2000
铝板 |  | 5A06 | H112 | 12 | 1200 | 2000
铝板 |  | 5A06 | H112 | 12 | 1500 | 3000
铝板 |  | 5A06 | H112 | 12 | 1500 | 3000
铝板 |  | 5A06 | H112 | 14 | 1200 | 2000
铝板 |  | 5A06 | H112 | 14 | 1200 | 2000
铝板 |  | 5A06 | H112 | 14 | 1200 | 2000
铝板 |  | 5A06 | H112 | 14 | 1200 | 2000
铝板 |  | 5A06 | H112 | 14 | 1500 | 3000
铝板 |  | 5A06 | H112 | 14 | 1500 | 3000
铝板 |  | 5A06 | H112 | 14 | 1500 | 3000
铝板 |  | 5A06 | H112 | 14 | 1500 | 3000
铝板 |  | 5A06 | H112 | 15 | 1200 | 2000
铝板 |  | 5A06 | H112 | 15 | 1200 | 2000
铝板 |  | 5A06 | H112 | 15 | 1200 | 2000
铝板 |  | 5A06 | H112 | 15 | 1500 | 3000
铝板 |  | 5A06 | H112 | 15 | 1500 | 3000
铝板 |  | 5A06 | H112 | 16 | 1200 | 2000
铝板 |  | 5A06 | H112 | 16 | 1200 | 2000
铝板 |  | 5A06 | H112 | 16 | 1200 | 2000
铝板 |  | 5A06 | H112 | 16 | 1500 | 3000
铝板 |  | 5A06 | H112 | 18 | 1200 | 2000
铝板 |  | 5A06 | H112 | 18 | 1200 | 2000
铝板 |  | 5A06 | H112 | 20 | 1000 | 2000
铝板 |  | 5A06 | H112 | 20 | 1200 | 2000
铝板 |  | 5A06 | H112 | 20 | 1200 | 2000
铝板 |  | 5A06 | H112 | 20 | 1200 | 2000
铝板 |  | 5A06 | H112 | 20 | 1200 | 2000
铝板 |  | 5A06 | H112 | 20 | 1300 | 3460
铝板 |  | 5A06 | H112 | 20 | 1300 | 3500
铝板 |  | 5A06 | H112 | 22 | 1200 | 2000
铝板 |  | 5A06 | H112 | 22 | 1200 | 2000
铝板 |  | 5A06 | H112 | 22 | 1500 | 3000
铝板 |  | 5A06 | H112 | 25 | 1000 | 2000
铝板 |  | 5A06 | H112 | 25 | 1200 | 2000
铝板 |  | 5A06 | H112 | 25 | 1200 | 2000
铝板 |  | 5A06 | H112 | 25 | 1200 | 2000
铝板 |  | 5A06 | H112 | 25 | 1200 | 2000
铝板 |  | 5A06 | H112 | 25 | 1200 | 3000
铝板 |  | 5A06 | H112 | 25 | 1500 | 3000
铝板 |  | 5A06 | H112 | 25 | 1500 | 3000
铝板 |  | 5A06 | H112 | 25 | 1500 | 3000
铝板 |  | 5A06 | H112 | 30 | 1200 | 2000
铝板 |  | 5A06 | H112 | 30 | 1500 | 3000
铝板 |  | 5A06 | H112 | 35 | 1000 | 2000
铝板 |  | 5A06 | H112 | 35 | 1000 | 2000
铝板 |  | 5A06 | H112 | 35 | 1200 | 2000
铝板 |  | 5A06 | H112 | 35 | 1200 | 2000
铝板 |  | 5A06 | H112 | 35 | 1200 | 2000
铝板 |  | 5A06 | H112 | 35 | 1300 | 3990
铝板 |  | 5A06 | H112 | 35 | 1500 | 3000
铝板 |  | 5A06 | H112 | 35 | 1500 | 3000
铝板 |  | 5A06 | H112 | 40 | 1100 | 2200
铝板 |  | 5A06 | H112 | 40 | 1200 | 2000
铝板 |  | 5A06 | H112 | 40 | 1200 | 2000
铝板 |  | 5A06 | H112 | 40 | 1500 | 3000
铝板 |  | 5A06 | H112 | 40 | 1500 | 3000
铝板 |  | 5A06 | H112 | 45 | 1200 | 2000
铝板 |  | 5A06 | H112 | 45 | 1500 | 3000
铝板 |  | 5A06 | H112 | 45 | 1500 | 3500
铝板 |  | 5A06 | H112 | 50 | 1000 | 2500
铝板 |  | 5A06 | H112 | 50 | 1000 | 2500
铝板 |  | 5A06 | H112 | 50 | 1100 | 2200
铝板 |  | 5A06 | H112 | 50 | 1200 | 2500
铝板 |  | 5A06 | H112 | 50 | 1500 | 2500
铝板 |  | 5A06 | H112 | 50 | 985 | 2475
铝板 |  | 5A06 | H112 | 55 | 1200 | 2500
铝板 |  | 5A06 | H112 | 60 | 1000 | 2100
铝板 |  | 5A06 | H112 | 60 | 1000 | 2100
铝板 |  | 5A06 | H112 | 60 | 1500 | 2100
铝板 |  | 5A06 | H112 | 60 | 1500 | 2100
铝板 |  | 5A06 | H112 | 65 | 1100 | 2200
铝板 |  | 5A06 | H112 | 65 | 1500 | 3000
铝板 |  | 5A06 | H112 | 70 | 1500 | 3000
铝板 |  | 5A06 | H112 | 80 | 1500 | 3000
铝板 |  | 5A06 | H112 | 80 | 1500 | 3000
铝板 |  | 5A06 | H112 | 80 | 1500 | 3000
铝板 |  | 5A06 | H112 | 80 | 1500 | 3000
铝板 |  | 5A06 | H112 | 90 | 1500 | 3000
铝板 |  | 5A06 | H112 | 90 | 1500 | 3000
铝板 |  | 5A06 | H112 | 100 | 1500 | 3000
铝板 |  | 5A06 | H112 | 110 | 1500 | 3000
铝板 |  | 5A06 | H112 | 110 | 1500 | 3000
铝板 |  | 5A06 | H112 | 110 | 1500 | 3000
铝板 |  | 5A06 | H112 | 120 | 1500 | 3000
铝板 |  | 5A06 | H112 | 140 | 1500 | 3000
铝板 |  | 5A06 | H112 | 140 | 1500 | 3000
铝板 |  | 5A06 | H112 | 150 | 1300 | 3000
铝板 |  | 5A06 | H112 | 150 | 1300 | 3000
铝板 |  | 5A06 | H112 | 150 | 1500 | 3000
铝板 |  | 5A06 | H112 | 160 | 1200 | 2000
铝板 |  | 5A06 | H112 | 180 | 1500 | 3000
铝板 |  | 5A06 | H112 | 180 | 1500 | 3000
铝板 |  | 5A06 | H112 | 200 | 1500 | 3000
铝板 |  | 5A06 | O | 0.5 | 1200 | 2000
铝板 |  | 5A06 | O | 1 | 1200 | 2000
铝板 |  | 5A06 | O | 1.8 | 1500 | 3000
铝板 |  | 5A06 | O | 1.8 | 1500 | 3000
铝板 |  | 5A06 | O | 2 | 1400 | 2000
铝板 |  | 5A06 | O | 2 | 1500 | 3000
铝板 |  | 5A06 | O | 2 | 1500 | 3000
铝板 |  | 5A06 | O | 2.5 | 1500 | 3000
铝板 |  | 5A06 | O | 2.5 | 1500 | 3000
铝板 |  | 5A06 | O | 3 | 1500 | 3000
铝板 |  | 5A06 | O | 3.5 | 1200 | 2000
铝板 |  | 5A06 | O | 3.5 | 1200 | 2000
铝板 |  | 5A06 | O | 4 | 1200 | 2000
铝板 |  | 5A06 | O | 6 | 1200 | 2000
铝板 |  | 5A06 | O | 6 | 1200 | 2000
铝板 |  | 5A06 | O | 6 | 1200 | 3000
铝板 |  | 6061 | T6 | 1.5 | 1220 | 2440
铝板 |  | 6061 | T6 | 1.5 | 1220 | 2440
铝板 |  | 6061 | T6 | 1.5 | 1220 | 2440
铝板 |  | 6061 | T651 | 35 | 1440 | 3000
铝板 |  | 6063 | H112 | 20 | 1200 | 2000
铝板 |  | 6063 | T4 | 1.2 | 1250 | 2500
铝板 |  | 6063 | T4 | 1.2 | 1250 | 2500
铝板 |  | 6063 | T4 | 1.5 | 1250 | 2500
铝板 |  | 6063 | T4 | 2 | 1250 | 2500
铝板 |  | 6063 | T4 | 4 | 1000 | 2000
铝板 |  | 6063 | T4 | 5 | 1250 | 2500
铝板 |  | 6063 | T4 | 5 | 1250 | 2500
铝板 |  | 6063 | T4 | 6 | 1250 | 2500
铝板 |  | 6063 | T4 | 10 | 1250 | 2500
铝板 |  | 6063 | T4 | 14 | 1260 | 2000
铝板 |  | 6063 | T4 | 15 | 1250 | 2500
铝板 |  | 6063 | T4 | 16 | 1250 | 2500
铝板 |  | 6063 | T4 | 20 | 1250 | 2500
铝板 |  | 6063 | T4 | 20 | 1300 | 3000
铝板 |  | 6063 | T4 | 22 | 1450 | 2250
铝板 |  | 6063 | T4 | 25 | 1250 | 2500
铝板 |  | 6063 | T4 | 30 | 1250 | 2500
铝板 |  | 6063 | T4 | 35 | 1250 | 2500
铝板 |  | 6063 | T4 | 40 | 1250 | 2500
铝板 |  | 6063 | T4 | 45 | 1250 | 2500
铝板 |  | 6063 | T4 | 50 | 1250 | 2500
铝板 |  | 6063 | T4 | 60 | 1250 | 2500
铝板 |  | 6063 | T4 | 70 | 1250 | 2500
铝板 |  | 6063 | T4 | 80 | 1250 | 2500
铝板 |  | 6063 | T6 | 2 | 1250 | 2500
铝板 |  | 6063 | T6 | 3 | 1250 | 2500
铝板 |  | 6063 | T6 | 4 | 1250 | 2500
铝板 |  | 6063 | T6 | 5 | 1250 | 2500
铝板 |  | 6063 | T6 | 5 | 1250 | 2500
铝板 |  | 6063 | T6 | 8 | 1250 | 2500
铝板 |  | 6063 | T6 | 10 | 1250 | 2500
铝板 |  | 6063 | T6 | 10 | 1250 | 2500
铝板 |  | 6063 | T6 | 12 | 1250 | 2500
铝板 |  | 6063 | T6 | 12 | 1250 | 2500
铝板 |  | 6063 | T6 | 15 | 1250 | 2500
铝板 |  | 6063 | T6 | 15 | 1250 | 2500
铝板 |  | 6063 | T6 | 15 | 1300 | 2500
铝板 |  | 6063 | T6 | 20 | 1250 | 2500
铝板 |  | 6063 | T6 | 20 | 1250 | 2500
铝板 |  | 6063 | T6 | 25 | 1250 | 2500
铝板 |  | 6063 | T6 | 25 | 1250 | 2500
铝板 |  | 6063 | T6 | 25 | 1250 | 2500
铝板 |  | 6063 | T6 | 30 | 1500 | 3000
铝板 |  | 6063 | T6 | 35 | 1250 | 2500
铝板 |  | 6063 | T6 | 40 | 1250 | 2500
铝板 |  | 6063 | T6 | 50 | 1250 | 2500
铝板 |  | 6063 | T6 | 70 | 1500 | 3000
铝板 |  | 6A02 | O | 0.8 | 1200 | 2000
铝板 |  | 7050 | T7451 | 21 | 135 | 205
铝板 |  | 7050 | T7451 | 21 | 155 | 190
铝板 |  | 7050 | T7451 | 76 | 80 | 100
铝板 |  | 7050 | T7451 | 89 | 170 | 245
铝板 |  | 7050 | T7451 | 110 | 175 | 250
铝板 |  | 7050 | T7451 | 217 | 462 | 571
铝板 |  | 7050 | T7451 | 220 | 490 | 710
铝板 |  | 7075 | T6 | 1 | 1250 | 2500
铝板 |  | 7075 | T6 | 2 | 1250 | 2500
铝板 |  | 7075 | T6 | 3 | 1250 | 2500
铝板 |  | 7075 | T6 | 3 | 1250 | 2500
铝板 |  | 7075 | T6 | 4 | 1250 | 2500
铝板 |  | 7075 | T6 | 4 | 1300 | 2000
铝板 |  | 7075 | T6 | 4.3 | 1205 | 2505
铝板 |  | 7075 | T6 | 5 | 1250 | 2500
铝板 |  | 7075 | T651 | 12.7 | 1219 | 3660
铝板 |  | 7075 | T651 | 12.7 | 1219 | 3675
铝板 |  | 7075 | T651 | 12.7 | 1219 | 3675
铝板 |  | 7075 | T651 | 25 | 1500 | 4000
铝板 |  | 7A04 | H112 | 16 | 1500 | 3000
铝板 |  | 7A04 | H112 | 20 | 1500 | 3000
铝板 |  | 7A04 | H112 | 25 | 1500 | 3000
铝板 |  | 7A04 | H112 | 30 | 1500 | 3000
铝板 |  | 7A04 | H112 | 35 | 1500 | 3000
铝板 |  | 7A04 | H112 | 40 | 1300 | 2100
铝板 |  | 7A04 | H112 | 45 | 1500 | 3000
铝板 |  | 7A04 | H112 | 50 | 1500 | 3000
铝板 |  | 7A04 | H112 | 60 | 1500 | 3000
铝板 |  | 7A04 | H112 | 100 | 1500 | 3000
铝板 |  | 7A04 | T6 | 3 | 1200 | 2000
铝板 |  | 7A04 | T6 | 5 | 1250 | 2500
铝板 |  | 7A04 | T6 | 5 | 1250 | 2500
铝板 |  | 7A04 | T6 | 8 | 1200 | 2000
铝板 |  | 7A04 | T6 | 8 | 1200 | 2500
铝板 |  | 7A04 | T6 | 8 | 1250 | 2500
铝板 |  | 7A04 | T6 | 8 | 1290 | 2506
铝板 |  | 7A04 | T6 | 10 | 1200 | 2000
铝板 |  | 7A04 | T6 | 10 | 1250 | 2500
铝板 |  | 7A09 | H112 | 12 | 1500 | 3200
Note on L4: 如果产品是要处理的库存，请选择或填写“是”；如果是正常库存，请选择或填写“否”
Note on M4: 开放度：设置您这条库存信息哪些人可以看到。
Note on AC4: 直接选择或输入“是”或“否”