## 铝圆管
铝圆管
序号 | 外径/mm | 壁厚/mm | 单支长度/mm | 材质 | 状态 | 工艺 | 米重/Kg
| 6 | 1 | 4000 | 6063 | T5 | 单 | 0.043
| 7 | 1 | 4000 | 6063 | T5 | 单 | 0.052776
| 8 | 1 | 4000 | 6063 | T5 | 单 | 0.0615
| 8 | 1.5 | 4000 | 6063 | T5 | 单 | 0.0857
| 8 | 2 | 4000 | 6063 | T5 | 单 | 0.10555
| 8 | 2 | 6000 | 6063 | T5 | 单 | 0.10555
| 9 | 1 | 4000 | 6063 | T5 | 单 | 0.07036
| 10 | 1 | 4000 | 6063 | T5 | 单 | 0.07911
| 10 | 1.5 | 4000 | 6063 | T5 | 单 | 0.11207
| 10 | 2 | 4000 | 6063 | T5 | 单 | 0.14064
| 10 | 3 | 4000 | 6063 | T5 | 单 | 0.18472
| 12 | 1 | 4000 | 6063 | T5 | 单 | 0.09669
| 12 | 1.5 | 4000 | 6063 | T5 | 单 | 0.13844
| 12 | 2 | 4000 | 6063 | T5 | 单 | 0.1758
| 12 | 2.5 | 4000 | 6063 | T5 | 单 | 0.2089
| 12 | 3 | 4000 | 6063 | T5 | 单 | 0.23733
| 12 | 3.5 | 4000 | 6063 | T5 | 单 | 0.26168
| 14 | 1 | 4000 | 6063 | T5 | 单 | 0.11427
| 14 | 1.5 | 2000 | 6063 | T5 | 单 | 0.16481
| 14 | 1.5 | 4000 | 6063 | T5 | 单 | 0.16481
| 14 | 2 | 4000 | 6063 | T5 | 单 | 0.21096
| 14 | 2.5 | 4000 | 6063 | T5 | 单 | 0.25271
| 14 | 3 | 4000 | 6063 | T5 | 单 | 0.29007
| 15 | 1 | 6000 | 6063 | T5 | 单 | 0.12306
| 15 | 1.5 | 4000 | 6063 | T5 | 单 | 0.17799
| 15 | 2 | 4000 | 6063 | T5 | 单 | 0.22854
| 15 | 2.5 | 4000 | 6063 | T5 | 单 | 0.27468
| 15 | 3 | 4000 | 6063 | T5 | 单 | 0.31665
| 15 | 4 | 4000 | 6061 | T6 | 单 | 0.38702
| 16 | 1 | 4000 | 6063 | T5 | 单 | 0.13185
| 16 | 1.5 | 6000 | 6063 | T5 | 单 | 0.19118
| 16 | 1.5 | 4000 | 6063 | T5 | 单 | 0.19118
| 16 | 2 | 4000 | 6063 | T5 | 单 | 0.24612
| 16 | 3 | 6000 | 6061 | T5 | 单 | 0.34281
| 16 | 3 | 4000 | 6063 | T5 | 单 | 0.34281
| 16 | 4 | 4000 | 6063 | T5 | 单 | 0.4222
| 18 | 1 | 3520 | 6063 | T5 | 单 | 0.14943
| 18 | 1 | 4000 | 6063 | T5 | 单 | 0.14943
| 18 | 1.5 | 4000 | 6063 | T5 | 单 | 0.21755
| 18 | 1.5 | 6000 | 6063 | T5 | 单 | 0.21755
| 18 | 2 | 3400 | 6063 | T5 | 单 | 0.28128
| 18 | 2 | 4000 | 6063 | T5 | 单 | 0.28128
| 18 | 2.5 | 4000 | 6063 | T5 | 单 | 0.3408
| 18 | 3 | 2000 | 6063 | T5 | 单 | 0.39555
| 18 | 3 | 4000 | 6063 | T5 | 单 | 0.39555
| 18 | 3.5 | 4000 | 6063 | T5 | 单 | 0.44653
| 18 | 4 | 4000 | 6063 | T5 | 单 | 0.4925
| 18 | 5 | 4000 | 6063 | T5 | 单 | 0.57135
| 19 | 1 | 4000 | 6063 | T5 | 单 | 0.15822
| 19 | 1.2 | 4000 | 6063 | T5 | 单 | 0.18775
| 19 | 1.5 | 4000 | 6063 | T5 | 单 | 0.2308
| 19 | 2 | 4000 | 6063 | T5 | 单 | 0.29886
| 19 | 2 | 6000 | 6063 | T5 | 单 | 0.29886
| 19 | 3 | 6000 | 6063 | T5 | 单 | 0.42192
| 19 | 4 | 4000 | 6061 | T6 | 单 | 0.52776
| 19.5 | 1 | 4000 | 6063 | T5 | 单 | 0.16272
| 20 | 1 | 4000 | 6063 | T5 | 单 | 0.16701
| 20 | 1.1 | 6000 | 6063 | T5 | 单 | 0.16701
| 20 | 1.5 | 4000 | 6063 | T5 | 单 | 0.24392
| 20 | 2 | 4000 | 6063 | T5 | 单 | 0.31644
| 20 | 2.5 | 3400 | 6063 | T5 | 单 | 0.3848
| 20 | 2.5 | 4000 | 6063 | T5 | 单 | 0.3848
| 20 | 3 | 4000 | 6063 | T5 | 单 | 0.44829
| 20 | 4 | 4000 | 6063 | T5 | 单 | 0.56256
| 20 | 4 | 4000 | 6005 | T6 | 单 | 0.56256
| 20 | 5 | 4000 | 6061 | T6 | 单 | 0.65925
| 20.5 | 1 | 4000 | 6063 | T5 | 单 | 0.1715
| 22 | 1 | 4000 | 6063 | T5 | 单 | 0.18459
| 22 | 1.2 | 6000 | 6063 | T5 | 单 | 0.21939
| 22 | 1.5 | 4000 | 6063 | T5 | 单 | 0.2704
| 22 | 2 | 4000 | 6063 | T5 | 单 | 0.3516
铝圆管
序号 | 外径/mm | 壁厚/mm | 单支长度/mm | 材质 | 状态 | 工艺 | 米重/Kg
| 22 | 2.5 | 2000 | 6063 | T5 | 单 | 0.4288
| 22 | 2.5 | 4000 | 6063 | T5 | 单 | 0.4288
| 22 | 3 | 4000 | 6063 | T5 | 单 | 0.50103
| 22 | 4 | 4000 | 6063 | T5 | 单 | 0.6333
| 22 | 4 | 4000 | 6061 | T6 | 单 | 0.6333
| 22 | 4.8 | 3000 | 6063 | T5 | 单 | 0.72619
| 22 | 5 | 4000 | 6061 | T6 | 单 | 0.74715
| 24 | 1 | 4000 | 6063 | T5 | 单 | 0.20217
| 24 | 1 | 6000 | 6063 | T5 | 单 | 0.20217
| 24 | 1.5 | 4000 | 6063 | T5 | 单 | 0.2968
| 24 | 2 | 4000 | 6063 | T5 | 单 | 0.38676
| 24 | 2.5 | 4000 | 6063 | H112 | 单 | 0.4727
| 24 | 2.5 | 4000 | 6063 | T5 | 单 | 0.4727
| 24 | 2.5 | 4000 | 6061 | T6 | 单 | 0.4727
| 24 | 3 | 4000 | 6063 | T5 | 单 | 0.5537
| 24 | 4 | 4000 | 6061 | T6 | 单 | 0.7032
| 24 | 5 | 4000 | 6061 | T6 | 单 | 0.83505
| 25 | 1 | 4000 | 6063 | T5 | 单 | 0.21096
| 25 | 1 | 6000 | 6063 | T5 | 单 | 0.21096
| 25 | 1.2（1.3 | 4000 | 6063 | T5 | 单 | 0.25104
| 25 | 1.3 | 4000 | 6063 | T5 | 单 | 0.271
| 25 | 1.5 | 4000 | 6063 | T5 | 单 | 0.30984
| 25 | 2 | 1500 | 6063 | T5 | 单 | 0.40464
| 25 | 2 | 4000 | 6063 | T5 | 单 | 0.40464
| 25 | 2.5 | 4000 | 6063 | T5 | 单 | 0.49443
| 25 | 3 | 4000 | 6063 | T5 | 单 | 0.58014
| 25 | 3.5 | 4000 | 6063 | T5 | 单 | 0.66189
| 25 | 4 | 4000 | 6063 | T5 | 单 | 0.73836
| 25 | 4 | 4000 | 6061 | T6 | 单 | 0.73836
| 25 | 5 | 4000 | 6061 | T6 | 单 | 0.879
| 25 | 6 | 4000 | 6061 | T6 | 单 | 1.0027
| 25 | 7 | 4000 | 6061 | T6 | 单 | 1.1075
| 25 | 8 | 4000 | 6061 | T6 | 单 | 1.1963
| 25 | 9 | 4000 | 6061 | T6 | 单 | 1.2666
| 25 | 9.55 | 4000 | 6061 | T6 | 单 | 1.2978
| 26 | 1 | 4000 | 6063 | T5 | 单 | 0.21975
| 26 | 2 | 4000 | 6063 | T5 | 单 | 0.42192
| 26 | 2.5 | 4000 | 6063 | T5 | 单 | 0.51641
| 26 | 3 | 4000 | 6063 | T5 | 单 | 0.60651
| 26 | 4 | 4000 | 6063 | T5 | 单 | 0.774
| 26 | 4 | 4000 | 6061 | T6 | 单 | 0.774
| 26 | 5 | 4000 | 6061 | T6 | 单 | 0.92358
铝圆管
序号 | 外径/mm | 壁厚/mm | 单支长度/mm | 材质 | 状态 | 工艺 | 米重/Kg
| 26 | 7 | 4000 | 6061 | T6 | 单 | 1.1698
| 27 | 1.5 | 4000 | 6063 | T5 | 单 | 0.3364
| 27 | 2 | 4000 | 6063 | T5 | 单 | 0.4395
| 27 | 2 | 6000 | 6063 | T5 | 单 | 0.4395
| 27 | 2.5 | 4000 | 6063 | T5 | 单 | 0.53875
| 27 | 3 | 4000 | 6063 | T5 | 单 | 0.63288
| 27 | 3 | 6000 | 6063 | T5 | 单 | 0.63288
| 27 | 4 | 4000 | 6063 | T5 | 单 | 0.80868
| 27 | 4 | 3000 | 6063 | T5 | 单 | 0.80868
| 27 | 4 | 6000 | 6063 | T5 | 单 | 0.80868
| 27 | 5 | 5200 | 6063 | T5 | 单 | 0.96756
| 27 | 5 | 1000 | 6063 | T5 | 单 | 0.96756
| 27 | 5 | 6000 | 6063 | T5 | 单 | 0.96756
| 28 | 1 | 4000 | 6063 | T5 | 单 | 0.23733
| 28 | 1.2 | 4000 | 6063 | T5 | 单 | 0.28287
| 28 | 1.5 | 4000 | 6063 | T5 | 单 | 0.3494
| 28 | 2 | 4000 | 6063 | T5 | 单 | 0.45708
| 28 | 3 | 3000 | 6063 | T5 | 单 | 0.65925
| 28 | 3 | 4000 | 6063 | T5 | 单 | 0.65925
| 28 | 4 | 4000 | 6063 | T5 | 单 | 0.84384
| 28 | 4 | 4000 | 6061 | T6 | 单 | 0.84384
| 28 | 5 | 4000 | 6061 | T6 | 单 | 1.0109
| 28 | 7 | 4000 | 6061 | T6 | 单 | 1.2921
| 28 | 9 | 4000 | 6061 | T6 | 单 | 1.5046
| 28 | 11.05 | 4000 | 6061 | T6 | 单 | 1.6474
| 30 | 1 | 4000 | 6063 | T5 | 单 | 0.255
| 30 | 1.5 | 4000 | 6063 | T5 | 单 | 0.37577
| 30 | 2 | 1375 | 6063 | T5 | 单 | 0.49224
| 30 | 2 | 4000 | 6063 | T5 | 单 | 0.49224
| 30 | 2.5 | 4000 | 6063 | T5 | 单 | 0.60431
| 30 | 3 | 1000 | 6063 | T5 | 单 | 0.71199
| 30 | 3 | 4000 | 6063 | T5 | 单 | 0.71199
| 30 | 4 | 4000 | 6061 | T6 | 单 | 0.91416
| 30 | 4 | 4000 | 6063 | T5 | 单 | 0.91416
| 30 | 5 | 4000 | 6061 | T6 | 单 | 1.0987
| 30 | 6 | 4000 | 6061 | T6 | 单 | 1.2658
| 30 | 7 | 2000 | 6061 | T6 | 单 | 1.4152
| 30 | 7 | 4000 | 6061 | T6 | 单 | 1.4152
| 30 | 8 | 4000 | 6061 | T6 | 单 | 1.548
| 30 | 9 | 4000 | 6061 | T6 | 单 | 1.6624
| 30 | 10 | 4000 | 6061 | T6 | 单 | 1.7592
| 30 | 11.5 | 4000 | 6061 | T6 | 单 | 1.8713
| 32 | 1 | 4000 | 6063 | T5 | 单 | 0.27249
| 32 | 1.5 | 4000 | 6063 | T5 | 单 | 0.4021
| 32 | 2 | 4000 | 6063 | T5 | 单 | 0.5274
| 32 | 2.5 | 4000 | 6063 | T5 | 单 | 0.64826
| 32 | 3 | 4000 | 6063 | T5 | 单 | 0.76473
| 32 | 3.5 | 4000 | 6063 | T5 | 单 | 0.8774
| 32 | 4 | 4000 | 6061 | T6 | 单 | 0.98448
| 32 | 4 | 4000 | 6063 | T5 | 单 | 0.98448
| 32 | 4 | 6000 | 6063 | T5 | 单 | 0.98448
| 32 | 5 | 4000 | 6061 | T6 | 单 | 1.1866
| 32 | 6.5 | 2000 | 6061 | T6 | 单 | 1.4579
| 32 | 6.5 | 6000 | 6061 | T6 | 单 | 1.4579
| 32 | 7 | 4000 | 6061 | T6 | 单
| 32 | 8 | 4000 | 6061 | T6 | 单 | 1.6883
| 34 | 1 | 4000 | 6063 | T5 | 单 | 0.29
| 34 | 1.5 | 4000 | 6063 | T5 | 单 | 0.42851
| 34 | 2 | 4000 | 6063 | T5 | 单 | 0.56256
| 34 | 2.5 | 690 | 6063 | T5 | 单 | 0.6922
| 34 | 2.5 | 4000 | 6063 | T5 | 单 | 0.6922
| 34 | 3 | 4000 | 6063 | T5 | 单 | 0.81747
| 34 | 4 | 4000 | 6061 | T6 | 单 | 1.0555
| 34 | 5 | 4000 | 6063 | T5 | 单 | 1.2745
| 34 | 5 | 4000 | 6061 | T6 | 单 | 1.2745
| 34 | 8 | 4000 | 6061 | T6 | 单 | 1.8295
| 34 | 8.5 | 4000 | 6061 | T6 | 单 | 1.9065
| 35 | 1 | 4000 | 6063 | T5 | 单 | 0.29886
| 35 | 1.5 | 4000 | 6063 | T5 | 单 | 0.44169
| 35 | 1.5 | 6000 | 6063 | T5 | 单 | 0.44169
| 35 | 2 | 4000 | 6061 | T6 | 单 | 0.58014
| 35 | 2 | 4000 | 6063 | T5 | 单 | 0.58014
| 35 | 2.5 | 4000 | 6063 | T5 | 单 | 0.71418
| 35 | 3 | 2950 | 6063 | T5 | 单 | 0.84384
| 35 | 3 | 4000 | 6063 | T5 | 单 | 0.84384
| 35 | 3 | 4000 | 6061 | T6 | 单 | 0.84384
| 35 | 4 | 4000 | 6063 | T5 | 单 | 1.09
| 35 | 4 | 4000 | 6061 | T6 | 单 | 1.09
| 35 | 5 | 4000 | 6061 | T6 | 单 | 1.3185
| 35 | 6 | 4000 | 6061 | T6 | 单 | 1.5305
| 35 | 7 | 3000 | 6061 | T6 | 单 | 1.7228
| 35 | 7 | 4000 | 6061 | T6 | 单 | 1.7228
| 35 | 8 | 4000 | 6061 | T6 | 单 | 1.8999
| 35 | 10 | 4000 | 6061 | T6 | 单 | 2.199
| 36 | 1.5 | 4000 | 6063 | T5 | 单 | 0.45519
| 36 | 2 | 4000 | 6063 | T5 | 单 | 0.5981
| 36 | 3 | 4000 | 6063 | T5 | 单 | 0.8708
| 36 | 3 | 1820 | 6063 | T5 | 单 | 0.8708
| 36 | 3 | 2180 | 6063 | T5 | 单 | 0.8708
| 36 | 4 | 4000 | 6063 | T5 | 单 | 1.1259
| 36 | 5 | 4000 | 6005 | T5 | 单 | 1.3634
| 36 | 5 | 4000 | 6061 | T6 | 单 | 1.3634
| 36 | 5 | 6000 | 6063 | T5 | 单 | 1.3634
| 37 | 5 | 4000 | 6061 | T6 | 单 | 1.4074
| 38 | 1 | 2200 | 6063 | T5 | 单 | 0.32523
| 38 | 1 | 4000 | 6063 | T5 | 单 | 0.32523
| 38 | 1.5 | 4000 | 6063 | T5 | 单 | 0.48158
| 38 | 2 | 4000 | 6063 | T5 | 单 | 0.63288
| 38 | 2.5 | 4000 | 6063 | T5 | 单 | 0.7806
| 38 | 3 | 4000 | 6063 | T5 | 单 | 0.92295
铝圆管
序号 | 外径/mm | 壁厚/mm | 单支长度/mm | 材质 | 状态 | 工艺 | 米重/Kg
| 38 | 4 | 4000 | 6061 | T6 | 单 | 1.1954
| 38 | 4 | 4000 | 6063 | T5 | 单 | 1.1954
| 38 | 5 | 860 | 6061 | T6 | 单 | 1.4504
| 38 | 5 | 4000 | 6061 | T6 | 单 | 1.4504
| 38 | 5 | 4000 | 6063 | T5 | 单 | 1.4504
| 38 | 5 | 6000 | 6063 | T5 | 单 | 1.4504
| 38 | 8 | 4000 | 6061 | T6 | 单 | 2.111
| 38 | 8 | 6000 | 6061 | T6 | 单 | 2.111
| 38 | 12.5 | 6000 | 6061 | T6 | 单 | 2.803
| 39 | 2 | 6000 | 6063 | T5 | 单 | 0.686
| 40 | 1 | 3000 | 6063 | T5 | 单 | 0.34281
| 40 | 1 | 4000 | 6063 | T5 | 单 | 0.34281
| 40 | 1.5 | 4000 | 6063 | T5 | 单 | 0.5076
| 40 | 2 | 4000 | 6063 | T5 | 单 | 0.668
| 40（氧化） | 2 | 6000 | 6063 | T5 | 单 | 0.668
| 40 | 2.5 | 4000 | 6063 | T5 | 单 | 0.824
| 40 | 3 | 4000 | 6063 | T5 | 单 | 0.97569
| 40 | 3 | 6000 | 6063 | T5 | 单 | 0.97569
| 40 | 4 | 4000 | 6063 | T5 | 单 | 1.2658
| 40 | 4 | 4000 | 6061 | T6 | 单 | 1.2658
| 40 | 4 | 6000 | 6005 | T5 | 单 | 1.2658
| 40 | 5 | 2505 | 6061 | T6 | 单 | 1.5382
| 40 | 5 | 4000 | 6061 | T6 | 单 | 1.5382
| 40 | 6 | 4000 | 6061 | T6 | 单 | 1.7932
| 40 | 7 | 6000 | 6061 | T6 | 单 | 2.0304
| 40 | 8 | 4000 | 6061 | T6 | 单 | 2.2517
| 40 | 10 | 2300 | 6061 | T6 | 单 | 2.637
| 40 | 10 | 4000 | 6061 | T6 | 单 | 2.637
| 40 | 12 | 5000 | 6061 | T6 | 单 | 2.9554
| 40 | 12 | 6000 | 6061 | T6 | 单 | 2.9554
| 42 | 2 | 6000 | 6061 | T5 | 单 | 0.7032
| 42 | 2 | 4000 | 6063 | T5 | 单 | 0.7032
| 42 | 2.5 | 4000 | 6063 | T5 | 单 | 0.8686
| 42 | 3 | 4000 | 6063 | T5 | 单 | 1.0284
| 42 | 3.5 | 4000 | 6063 | T5 | 单 | 1.1852
| 42 | 4 | 4000 | 6063 | T5 | 单 | 1.336
| 42 | 4 | 4000 | 6063 | T6 | 单 | 1.336
| 42 | 5 | 4000 | 6005 | T5 | 单 | 1.6261
| 42 | 5 | 6000 | 6061 | T6 | 单 | 1.6261
| 42 | 6 | 730 | 6061 | T6 | 单 | 1.8986
| 42 | 6 | 1350 | 6061 | T6 | 单 | 1.8986
| 42 | 6 | 3000 | 6061 | T6 | 单 | 1.8986
| 42 | 6 | 4000 | 6061 | T6 | 单 | 1.8986
| 42 | 6 | 6000 | 6061 | T6 | 单 | 1.8986
| 42 | 8 | 1550 | 6061 | T6 | 单 | 2.3925
| 42 | 8 | 2450 | 6061 | T6 | 单 | 2.3925
| 42 | 8 | 4000 | 6061 | T6 | 单 | 2.3925
| 42 | 8 | 6000 | 6061 | T6 | 单 | 2.3925
| 42 | 9 | 6000 | 6061 | T6 | 单 | 2.6124
| 42 | 10 | 2000 | 6061 | T6 | 单 | 2.8147
| 42 | 10 | 4000 | 6061 | T6 | 单 | 2.8147
| 42 | 15 | 4500 | 6061 | T6 | 单 | 3.5623
| 42 | 15 | 6000 | 6061 | T6 | 单 | 3.5623
| 45 | 1 | 4000 | 6063 | T5 | 单 | 0.38676
| 45 | 2 | 4000 | 6063 | T5 | 单 | 0.75594
| 45 | 3 | 4000 | 6063 | T5 | 单 | 1.1075
| 45 | 3 | 1000 | 6063 | T5 | 单 | 1.1075
| 45 | 3 | 6000 | 6061 | T5 | 单 | 1.1075
| 45 | 3 | 6000 | 6063 | T5 | 单 | 1.1075
| 45 | 4 | 4000 | 6061 | T6 | 单 | 1.4416
| 45 | 4.5 | 4000 | 6061 | T6 | 单 | 1.603
| 45 | 5 | 4000 | 6061 | T6 | 单 | 1.758
| 45 | 5 | 6000 | 6061 | T6 | 单 | 1.758
| 45 | 6 | 4000 | 6061 | T6 | 单 | 2.0582
| 45 | 7 | 4000 | 6061 | T6 | 单 | 2.3381
| 45 | 7 | 6000 | 6061 | T6 | 单 | 2.3381
| 45 | 10 | 1200 | 6061 | T6 | 单 | 3.0765
| 45 | 10 | 4000 | 6061 | T6 | 单 | 3.0765
| 45 | 10 | 6000 | 6061 | T6 | 单 | 3.0765
| 45 | 12.75 | 6000 | 6061 | T6 | 单 | 3.616
| 46 | 6 | 6000 | 6061 | T6 | 单 | 2.111
| 46 | 10 | 6000 | 6061 | T6 | 单 | 3.1665
| 46 | 15.25 | 4000 | 6061 | T6 | 单 | 4.1247
| 47(46.3) | 13.5(13.1) | 4000 | 6061 | T6 | 单 | 3.978
| 48 | 2 | 4000 | 6063 | T5 | 单 | 0.80868
| 48 | 3 | 4000 | 6063 | T5 | 单 | 1.1866
| 48 | 4 | 1000 | 6063 | T5 | 单 | 1.547
| 48 | 4 | 4000 | 6063 | T5 | 单 | 1.547
| 48 | 5 | 4000 | 6061 | T6 | 单 | 1.8899
| 48 | 7 | 1000 | 6061 | T6 | 单 | 2.5227
| 48 | 7 | 4000 | 6061 | T6 | 单 | 2.5227
| 48 | 7 | 6000 | 6061 | T6 | 单 | 2.5227
| 48 | 10 | 4000 | 6061 | T6 | 单 | 3.3402
| 50 | 1 | 4000 | 6063 | T5 | 单 | 0.43071
| 50 | 1.5 | 4000 | 6063 | T5 | 单 | 0.63947
| 50 | 1.5 | 6000 | 6061 | T5 | 单 | 0.63947
| 50 | 2 | 470 | 6063 | T5 | 单 | 0.84384
| 50 | 2 | 4000 | 6063 | T5 | 单 | 0.84384
| 50 | 2.5 | 2000 | 6063 | T5 | 单 | 1.0438
| 50 | 2.5 | 4000 | 6063 | T5 | 单 | 1.0438
| 50 | 3 | 4000 | 6063 | T5 | 单 | 1.2394
| 50 | 3 | 3100 | 6063 | T5 | 单 | 1.2394
| 50 | 3 | 2900 | 6063 | T5 | 单 | 1.2394
| 50 | 4 | 2490 | 6061 | T6 | 单 | 1.6174
| 50 | 4 | 4000 | 6063 | T5 | 单 | 1.6174
| 50 | 4 | 4000 | 6061 | T6 | 单 | 1.6174
| 50 | 4 | 6000 | 6063 | T5 | 单 | 1.6174
| 50 | 5 | 1000 | 6061 | T6 | 单 | 1.9777
| 50 | 5 | 4000 | 6061 | T6 | 单 | 1.9777
| 50 | 5 | 6000 | 6061 | T6 | 单 | 1.9777
| 50 | 5 | 6000 | 6005 | T5 | 单 | 1.9777
| 50 | 7 | 3500 | 6061 | T6 | 单 | 2.6458
| 50 | 7 | 6000 | 6061 | T6 | 单 | 2.6458
| 50 | 8 | 6000 | 6061 | T6 | 单 | 2.9554
| 50 | 9 | 4000 | 6061 | T6 | 单 | 3.2457
| 50 | 10 | 1200 | 6061 | T6 | 单 | 3.5184
| 50 | 10 | 4000 | 6061 | T6 | 单 | 3.5184
| 50 | 15 | 2600 | 6061 | T6 | 单 | 4.6179
| 50 | 15 | 6000 | 6061 | T6 | 单 | 4.6179
| 52 | 10.5 | 2000 | 6061 | T6 | 单 | 3.8328
| 52 | 10.5 | 3000 | 6061 | T6 | 单 | 3.8328
| 52 | 10.5 | 6000 | 6061 | T6 | 单 | 3.8328
| 53 | 1.5 | 4000 | 6063 | T5 | 单 | 0.6794
| 54 | 10 | 4000 | 6061 | T6 | 单 | 3.8702
| 54 | 17 | 4000 | 6061 | T6 | 单 | 5.5326
| 54 | 17 | 1000 | 6061 | T6 | 单 | 5.5326
| 54 | 17 | 6000 | 6061 | T6 | 单 | 5.5326
| 55 | 1 | 6000 | 6063 | T5 | 单 | 0.47498
| 55 | 2.5 | 6000 | 6063 | T5 | 单 | 1.1545
| 55 | 3 | 6000 | 6063 | T5 | 单 | 1.3721
| 55 | 5 | 4000 | 6061 | T6 | 单 | 2.1975
| 55 | 5 | 6000 | 6061 | T6 | 单 | 2.1975
| 55 | 8 | 4000 | 6061 | T6 | 单 | 3.3072
| 55 | 8 | 6000 | 6061 | T6 | 单 | 3.3072
| 55 | 10 | 1790 | 6061 | T6 | 单 | 3.9582
| 55 | 10 | 4000 | 6061 | T6 | 单 | 3.9582
| 56 | 15 | 6000 | 6061 | T6 | 单 | 5.4095
| 57 | 4 | 4000 | 6063 | T5 | 单 | 1.8648
| 57 | 5 | 6000 | 6061 | T6 | 单 | 2.2869
| 58 | 4 | 6000 | 6063 | T5 | 单 | 1.8999
| 58 | 15 | 600 | 6061 | T6 | 单 | 5.6734
| 58 | 15 | 6000 | 6061 | T6 | 单 | 5.6734
| 60 | 1 | 6000 | 6063 | T5 | 单 | 0.5189
| 60 | 2 | 3600 | 6063 | T5 | 单 | 1.0196
| 60 | 2 | 6000 | 6063 | T5 | 单 | 1.0196
| 60 | 3 | 4000 | 6063 | T5 | 单 | 1.5031
| 60 | 3 | 6000 | 6063 | T5 | 单 | 1.5031
| 60 | 4 | 6000 | 6063 | T5 | 单 | 1.969
| 60 | 5 | 4000 | 6063 | T5 | 单 | 2.4173
| 60 | 5 | 4000 | 6061 | T6 | 单 | 2.4173
| 60 | 5 | 6000 | 6005 | T5 | 单 | 2.4173
| 60 | 5 | 6000 | 6063 | T5 | 单 | 2.4173
| 60 | 5 | 3000 | 6063 | T6 | 单 | 2.4173
| 60 | 5 | 6000 | 6063 | T6 | 单 | 2.4173
| 60 | 5 | 6000 | 6061 | T6 | 单 | 2.4173
| 60 | 6 | 6000 | 6005 | T5 | 单 | 2.8499
| 60 | 6 | 6000 | 6061 | T6 | 单 | 2.8499
| 60 | 9 | 3480 | 6061 | T6 | 单 | 4.0373
| 60 | 9 | 6000 | 6061 | T6 | 单 | 4.0373
| 60 | 10 | 3000 | 6061 | T6 | 单 | 4.395
| 60 | 10 | 4000 | 6061 | T6 | 单 | 4.395
| 60 | 10 | 6000 | 6061 | T6 | 单 | 4.395
| 60 | 12.25 | 5000 | 6061 | T6 | 单
| 60 | 12.25 | 6000 | 6061 | T6 | 单 | 5.1451
| 60 | 15.25 | 6000 | 6061 | T6 | 单 | 6.0027
| 60 | 20 | 6000 | 6061 | T6 | 单
| 60 | 21 | 6000 | 6061 | T6 | 单 | 7.203
| 63 | 2 | 1000 | 6063 | T5 | 单 | 1.0731
| 63 | 2 | 4000 | 6063 | T5 | 单 | 1.0731
| 65 | 1 | 6000 | 6063 | T5 | 单 | 0.5629
| 65 | 5 | 1230 | 6061 | T6 | 单 | 2.637
| 65 | 5 | 2000 | 6061 | T6 | 单 | 2.637
| 65 | 5 | 1865 | 6061 | T6 | 单 | 2.637
| 65 | 5 | 4000 | 6061 | T6 | 单 | 2.637
| 65 | 5 | 6000 | 6061 | T6 | 单 | 2.637
| 65 | 8 | 1780 | 6061 | T6 | 单 | 4.0109
| 65 | 8 | 6000 | 6061 | T6 | 单 | 4.0109
| 65 | 10 | 3690 | 6061 | T6 | 单 | 4.8345
| 65 | 10 | 6000 | 6061 | T6 | 单 | 4.8345
| 65 | 16.75 | 4980 | 6061 | T6 | 单 | 7.108
| 65 | 16.75 | 6000 | 6061 | T6 | 单 | 7.108
| 65 | 20 | 6000 | 6061 | T6 | 单
| 68 | 5偏壁 | 3000 | 6061 | T6 | 单 | 2.7707
| 68 | 5偏壁 | 6000 | 6061 | T6 | 单 | 2.7707
| 68 | 5 | 2000 | 6061 | T6 | 单 | 2.7707
| 68 | 5 | 4000 | 6061 | T6 | 单 | 2.7707
| 68 | 5 | 6000 | 6061 | T6 | 单 | 2.7707
| 70 | 1.2 | 6000 | 6063 | T5 | 单 | 0.72619
| 70 | 2 | 2400 | 6063 | T5 | 单 | 1.1954
| 70 | 2 | 6000 | 6063 | T5 | 单 | 1.1954
| 70 | 3 | 4000 | 6063 | T5 | 单 | 1.7668
| 70 | 4 | 4000 | 6063 | T5 | 单 | 2.3221
| 70 | 5接口 | 1320 | 6061 | T6 | 单 | 2.8587
| 70 | 5 | 4000 | 6061 | T6 | 单 | 2.8587
| 70 | 5 | 6000 | 6061 | T6 | 单 | 2.8587
| 70 | 7 | 2990 | 6061 | T6 | 单 | 3.879
| 70 | 7 | 1410 | 6061 | T6 | 单 | 3.879
| 70 | 7 | 6000 | 6061 | T6 | 单 | 3.879
| 70 | 10 | 6000 | 6005 | T5 | 单 | 5.1
| 70 | 10 | 1900 | 6061 | T6 | 单 | 5.1
| 70 | 10 | 5900 | 6061 | T6 | 单 | 5.1
| 70 | 10 | 6000 | 6061 | T6 | 单 | 5.1
| 70(69.4) | 12.5(12.4) | 4350 | 6063 | T6 | 单 | 6.322
| 70 | 15 | 2000 | 6061 | T6 | 单 | 7.2518
| 70 | 15 | 1000 | 6061 | T6 | 单 | 7.2518
| 70 | 15 | 4000 | 6061 | T6 | 单 | 7.2518
| 70 | 15 | 6000 | 6061 | T6 | 单 | 7.2518
| 70 | 19 | 1450 | 6061 | T6 | 双 | 8.5233
| 70 | 19 | 1670 | 6061 | T6 | 双 | 8.5233
| 70 | 19 | 1800 | 6061 | T6 | 双 | 8.5233
| 75 | 1.2 | 6000 | 6063 | T5 | 单 | 0.7789
| 75 | 3 | 6000 | 6063 | T5 | 单 | 1.8986
| 75 | 5 | 1270 | 6061 | T6 | 单 | 3.0765
| 75 | 5 | 4000 | 6061 | T6 | 单 | 3.0765
| 75 | 5 | 6000 | 6061 | T6 | 单 | 3.0765
| 75 | 6 | 4000 | 6061 | T6 | 单 | 3.6415
| 75 | 10 | 4000 | 6061 | T6 | 单 | 5.7135
| 75 | 10 | 6000 | 6061 | T6 | 单 | 5.7135
| 75 | 15 | 3500 | 6061 | T6 | 单 | 7.9164
| 75 | 15 | 6000 | 6061 | T6 | 单 | 7.9164
| 76 | 4 | 6000 | 6063 | T5 | 单 | 2.5332
| 76 | 5 | 6000 | 6061 | T6 | 单 | 3.0346
| 76 | 6 | 4500 | 6061 | T6 | 单 | 3.6943
| 76 | 6 | 6000 | 6061 | T6 | 单 | 3.6943
| 76 | 10 | 3500 | 6061 | T6 | 单 | 5.8053
| 76 | 10 | 1000 | 6061 | T6 | 单 | 5.8053
| 76 | 10 | 6000 | 6061 | T6 | 单 | 5.8053
| 76 | 11 | 2710 | 6061 | T6 | 双 | 6.2891
| 76 | 11 | 3340 | 6061 | T6 | 双 | 6.2891
| 77 | 11 | 4000 | 6061 | T6 | 双 | 6.2891
| 80 | 2 | 1650 | 6063 | T5 | 单 | 1.3712
| 80 | 2 | 4000 | 6063 | T5 | 单 | 1.3712
| 80 | 2 | 6000 | 6063 | T5 | 单 | 1.3712
| 80 | 3 | 1600 | 6063 | T5 | 单 | 2.1618
| 80 | 3 | 6000 | 6063 | T5 | 单 | 2.1618
| 80 | 3（3.2） | 6000 | 6063 | T5 | 单 | 2.1618
| 80 | 4 | 6000 | 6063 | T5 | 单 | 2.6722
| 80 | 4 | 1000 | 6005 | T5 | 单 | 2.6722
| 80 | 4 | 3500 | 6005 | T5 | 单 | 2.6722
| 80 | 4 | 6000 | 6005 | T5 | 单 | 2.6722
| 80 | 5 | 5350 | 6063 | T5 | 单 | 3.2963
| 80 | 5 | 6000 | 6063 | T5 | 单 | 3.2963
| 80 | 5 | 6000 | 6005 | T5 | 单 | 3.2963
| 80 | 5 | 3000 | 6061 | T6 | 单 | 3.2963
| 80 | 5 | 6000 | 6061 | T6 | 单 | 3.2963
| 80 | 6 | 1500 | 6061 | T6 | 单 | 3.9054
| 80 | 6 | 4000 | 6061 | T6 | 单 | 3.9054
| 80 | 8 | 6000 | 6061 | T6 | 单 | 5.0664
| 80 | 8 | 6000 | 6005 | T5 | 单 | 5.0664
| 80 | 8 | 6000 | 6005 | T5 | 单 | 5.0664
| 80 | 9.1 | 1000 | 6061 | T6 | 单 | 5.6751
| 80 | 9.1 | 4000 | 6061 | T6 | 单 | 5.6751
| 80 | 10 | 4200 | 6061 | T6 | 双 | 6.153
| 80 | 10 | 1300 | 6061 | T6 | 单 | 6.153
| 80 | 10 | 900 | 6061 | T6 | 单 | 6.153
| 80 | 10 | 6000 | 6061 | T6 | 单 | 6.153
| 80 | 10 | 6000 | 6005 | T5 | 单 | 6.153
| 80 | 14 | 490 | 6061 | T6 | 单 | 8.1275
| 80 | 14 | 4600 | 6061 | T6 | 单 | 8.1275
| 80 | 14 | 6000 | 6061 | T6 | 单 | 8.1275
| 80 | 15 | 5500 | 6063 | T6 | 单 | 8.5761
| 80 | 15 | 5500 | 6061 | T6 | 单 | 8.5761
| 80 | 20 | 800 | 6005 | T5 | 单 | 10.548
| 80 | 20 | 1500 | 6005 | T5 | 单 | 10.548
| 80 | 20 | 3510 | 6005 | T5 | 单 | 10.548
| 80 | 20 | 2800 | 6061 | T6 | 单 | 10.548
| 80 | 20 | 4000 | 6061 | T6 | 单 | 10.548
| 81 | 16 | 4000 | 6061 | T6 | 单 | 9.1478
| 83 | 1.5 | 4000 | 6063 | T5 | 单 | 0.8971
| 84.5 | 3.25 | 2600 | 6101 | T5 | 单 | 2.3226
| 85 | 0.9 | 6000 | 6063 | T5 | 单 | 0.6657
| 85 | 1.2 | 2700 | 6063 | T5 | 单 | 0.8845
| 85 | 1.2 | 6000 | 6063 | T5 | 单 | 0.8845
| 85 | 5 | 2000 | 6063 | T5 | 单 | 3.5184
| 85 | 5 | 4000 | 6063 | T5 | 单 | 3.5184
| 85 | 6.5 | 2600 | 6061 | T6 | 单 | 4.48
| 85 | 6.5 | 4000 | 6061 | T6 | 单 | 4.48
| 85 | 10 | 2220 | 6061 | T6 | 双 | 6.5925
| 85 | 10 | 2650 | 6061 | T6 | 双 | 6.5925
| 85 | 10 | 610 | 6061 | T6 | 单 | 6.5925
| 85 | 10 | 1500 | 6061 | T6 | 单 | 6.5925
| 85 | 10 | 690 | 6061 | T6 | 单 | 6.5925
| 85 | 10 | 2400 | 6061 | T6 | 单 | 6.5925
| 85 | 10 | 6000 | 6061 | T6 | 单 | 6.5925
| 85 | 20 | 4000 | 6061 | T6 | 单 | 11.4348
| 87 | 7 | 6000 | 6061 | T6 | 单 | 4.9258
| 89 | 4 | 6000 | 6063 | T5 | 单 | 2.9906
| 89 | 4.5 | 2000 | 6061 | T6 | 单 | 3.3447
| 89 | 4.5 | 6000 | 6061 | T6 | 单 | 3.3447
| 89 | 6 | 600 | 6061 | T6 | 单 | 4.3804
| 89 | 6 | 1400 | 6061 | T6 | 单 | 4.3804
| 89 | 6 | 5000 | 6061 | T6 | 单 | 4.3804
| 89 | 6 | 6000 | 6061 | T6 | 单 | 4.3804
| 89 | 8 | 6000 | 6061 | T6 | 单 | 5.699
| 90 | 1.2 | 6000 | 6063 | T5 | 单 | 0.9373
| 90 | 2 | 4500 | 6063 | T5 | 单 | 1.547
| 90 | 2 | 6000 | 6063 | T5 | 单 | 1.547
| 90 | 3 | 4000 | 6063 | T5 | 单 | 2.2942
| 90 | 3 | 6000 | 6063 | T5 | 单 | 2.2942
| 90 | 5 | 6000 | 6005 | T5 | 单 | 3.7357
| 90 | 5 | 6000 | 6063 | T5 | 单 | 3.7357
| 90 | 6 | 6000 | 6061 | T6 | 单 | 4.4331
| 90 | 10 | 580 | 6063 | T6 | 单 | 7.032
| 90 | 10 | 6000 | 6063 | T6 | 单 | 7.032
| 90 | 10 | 1360 | 6061 | T6 | 单 | 7.032
| 90 | 10 | 3680 | 6061 | T6 | 单 | 7.032
| 90 | 10 | 6000 | 6061 | T6 | 单 | 7.032
| 90 | 12.5 | 4000 | 6061 | T6 | 单 | 8.521
| 90 | 15 | 4000 | 6061 | T6 | 单
| 90 | 20 | 1000 | 6061 | T6 | 单 | 12.306
| 90 | 20 | 560 | 6061 | T6 | 单 | 12.306
| 90 | 20 | 2670 | 6061 | T6 | 单 | 12.306
| 90 | 20 | 4000 | 6061 | T6 | 单 | 12.306
| 90 | 25 | 325 | 6061 | T6 | 单 | 14.29
| 90 | 25 | 1670 | 6061 | T6 | 单 | 14.29
| 90 | 25 | 340 | 6061 | T6 | 单 | 14.29
| 90 | 25 | 3000 | 6061 | T6 | 单 | 14.29
| 95 | 2.5 | 6000 | 6063 | T5 | 单 | 2.034
| 95 | 12.5 | 1200 | 6061 | T6 | 单 | 9.0708
| 95 | 12.5 | 4000 | 6061 | T6 | 单 | 9.0708
| 95 | 20 | 6000 | 6061 | T6 | 单
| 96 | 17 | 3500 | 6061 | T6 | 单 | 11.813
| 96 | 17 | 4000 | 6061 | T6 | 单 | 11.813
| 100 | 2 | 5000 | 6063 | T5 | 单 | 1.7228
| 100 | 2 | 6000 | 6063 | T5 | 单 | 1.7228
| 100 | 3 | 6000 | 6063 | T5 | 单 | 2.5596
| 100 | 3.5 | 2340 | 6063 | T5 | 单 | 2.9708
| 100 | 3.5 | 5220 | 6063 | T5 | 单 | 2.9708
| 100 | 3.5 | 6000 | 6063 | T5 | 单 | 2.9708
| 100 | 3.5 | 6000 | 6005 | T5 | 单 | 2.9708
| 100 | 4 | 6000 | 6061 | T6 | 单 | 3.3777
| 100 | 4 | 700 | 6063 | T5 | 单 | 3.3777
| 100 | 4 | 2000 | 6063 | T5 | 单 | 3.3777
| 100 | 4 | 1525 | 6063 | T5 | 单 | 3.3777
| 100 | 4 | 6000 | 6063 | T5 | 单 | 3.3777
| 100 | 5 | 6000 | 6063 | T5 | 单 | 4.1753
| 100 | 5 | 6000 | 6005 | T5 | 单 | 4.1753
| 100 | 5（99~102椭 | 3000 | 6061 | T6 | 单 | 4.1753
| 100 | 5（99~102椭 | 6000 | 6061 | T6 | 单 | 4.1753
铝圆管
序号 | 外径/mm | 壁厚/mm | 长 | 材质 | 状态 | 工艺 | 米重/Kg
| 100 | 6 | 4800 | 6005 | T6 | 单 | 4.9609
| 100 | 6 | 6000 | 6005 | T6 | 单 | 4.9609
| 100 | 8 | 1000 | 6005 | T6 | 单 | 6.4738
| 100 | 8 | 4210 | 6005 | T6 | 单 | 6.4738
| 100 | 8 | 6000 | 6005 | T6 | 单 | 6.4738
| 100 | 10 | 1800 | 6061 | T6 | 单 | 7.911
| 100 | 10 | 290 | 6061 | T6 | 单 | 7.911
| 100 | 10 | 1005 | 6061 | T6 | 单 | 7.911
| 100 | 10 | 4345 | 6061 | T6 | 单 | 7.911
| 100 | 10 | 6000 | 6061 | T6 | 单 | 7.911
| 100 | 12.5 | 5000 | 6061 | T6 | 单 | 9.62
| 100 | 15 | 2000 | 6061 | T6 | 单 | 11.2149
| 100 | 15 | 6000 | 6061 | T6 | 单 | 11.2149
| 100 | 20 | 670 | 6061 | T6 | 单 | 14.064
| 100 | 20 | 3501 | 6061 | T6 | 单 | 14.064
| 100 | 25 | 6000 | 6061 | T6 | 单
| 100 | 30 | 2540 | 6005 | T5 | 单 | 18.459
| 100 | 30 | 3030 | 6005 | T5 | 单 | 18.459
| 100 | 30 | 3210 | 6005 | T5 | 单 | 18.459
| 105 | 3 | 5635 | 6063 | T5 | 单 | 2.691
| 105 | 3 | 6000 | 6063 | T5 | 单 | 2.691
| 105 | 10 | 6000 | 6061 | T6 | 单 | 8.3505
| 105 | 12.5 | 3910 | 6061 | T6 | 双 | 10.17
| 105 | 12.5 | 4820 | 6061 | T6 | 双 | 10.17
| 108 | 8 | 4480 | 6061 | T6 | 单 | 7.0368
| 108 | 8 | 6000 | 6061 | T6 | 单 | 7.0368
| 110 | 3 | 3000 | 6063 | T5 | 单 | 2.8216
| 110 | 3 | 6000 | 6063 | T5 | 单 | 2.8216
| 110 | 4.5 | 6000 | 6005 | T5 | 单 | 4.1759
| 110 | 4.5 | 6000 | 6063 | T5 | 单 | 4.1759
| 110 | 5 | 700 | 6005 | T5 | 单 | 4.6179
| 110 | 5 | 3090 | 6005 | T5 | 单 | 4.6179
| 110 | 5 | 2050 | 6005 | T5 | 单 | 4.6179
| 110 | 5 | 6000 | 6005 | T5 | 单 | 4.6179
| 110 | 10 | 6000 | 6063 | T6 | 单 | 8.79
| 110 | 10 | 550 | 6061 | T6 | 单 | 8.79
| 110 | 10 | 1290 | 6061 | T6 | 单 | 8.79
| 110 | 10 | 1002 | 6061 | T6 | 单 | 8.79
| 110 | 10 | 6000 | 6061 | T6 | 单 | 8.79
| 110 | 12.5 | 4000 | 6061 | T6 | 单 | 10.72
| 110 | 15 | 6000 | 6061 | T6 | 单
| 110 | 29 | 2020 | 6061 | T6 | 单 | 20.66
| 110 | 30 | 1160 | 6061 | T6 | 单 | 21.1104
| 110 | 30 | 2000 | 6061 | T6 | 单 | 21.1104
| 110 | 30 | 6000 | 6061 | T6 | 单 | 21.1104
| 114 | 5 | 5000 | 6005 | T5 | 单 | 4.7938
| 114 | 5 | 6000 | 6005 | T5 | 单 | 4.7938
| 114 | 6 | 1500 | 6005 | T5 | 单 | 5.6998
| 114 | 6 | 450 | 6005 | T5 | 单 | 5.6998
| 114 | 6 | 6000 | 6005 | T5 | 单 | 5.6998
| 115 | 5 | 660 | 6063 | T5 | 单 | 4.8345
| 115 | 5 | 2760 | 6063 | T5 | 单 | 4.8345
| 115 | 5 | 6000 | 6063 | T5 | 单 | 4.8345
| 115 | 6 | 3800 | 6061 | T6 | 单 | 5.7526
| 115 | 6 | 1450 | 6061 | T6 | 单 | 5.7526
| 115 | 6 | 6000 | 6061 | T6 | 单 | 5.7526
| 115 | 7 | 6000 | 6061 | T6 | 单 | 6.6497
| 115 | 10 | 3.6-4米 | 2A50 | T651 | 双 | 9.2295
| 120 | 3 | 4400 | 6063 | T5 | 单 | 3.0874
| 120 | 3 | 6000 | 6063 | T5 | 单 | 3.0874
| 120 | 7.5 | 440 | 6061 | T6 | 单 | 7.4216
| 120 | 7.5 | 6000 | 6061 | T6 | 单 | 7.4216
| 120 | 8 | 1590 | 6061 | T6 | 单 | 7.8812
| 120 | 8 | 1300 | 6061 | T6 | 单 | 7.8812
| 120 | 8 | 4740 | 6061 | T6 | 单 | 7.8812
| 120 | 8 | 6000 | 6061 | T6 | 单 | 7.8812
| 120 | 10 | 450 | 6061 | T6 | 单 | 9.3
| 120 | 10 | 800 | 6061 | T6 | 单 | 9.3
| 120 | 10 | 4000 | 6061 | T6 | 单 | 9.3
| 120 | 10 | 4000 | 6005 | T5 | 单 | 9.3
| 120 | 10 | 5000 | 6061 | T6 | 单 | 9.3
序号 | 外径/mm | 壁厚/mm | 单支长度/mm | 材质 | 状态 | 工艺 | 米重/Kg
| 120 | 15 | 4630 | 6005 | T6 | 单 | 13.8537
| 120 | 15 | 4000 | 6061 | T6 | 单 | 13.8537
| 120 | 15 | 4800 | 6061 | T6 | 单 | 13.8537
| 120 | 15 | 6000 | 6061 | T6 | 单 | 13.8537
| 125 | 10 | 1640 | 6061 | T4 | 单 | 10.1154
| 125 | 10 | 6000 | 6061 | T4 | 单 | 10.1154
| 125 | 15 | 1100 | 6061 | T6 | 单 | 14.5134
| 125 | 15 | 1500 | 6061 | T6 | 单 | 14.5134
| 125 | 15 | 3500 | 6061 | T6 | 单 | 14.5134
| 125 | 30 | 3600 | 6005 | T6 | 单 | 25
| 125 | 30 | 4000 | 6005 | T6 | 单 | 25
| 130 | 5 | 400 | 6063 | T5 | 单 | 5.4938
| 130 | 5 | 600 | 6063 | T5 | 单 | 5.4938
| 130 | 5 | 1545 | 6063 | T5 | 单 | 5.4938
| 130 | 5 | 2645 | 6063 | T5 | 单 | 5.4938
| 130 | 5 | 2700 | 6063 | T5 | 单 | 5.4938
| 130 | 5 | 6000 | 6063 | T5 | 单 | 5.4938
| 130 | 7 | 6000 | 6005 | T5 | 单 | 7.5682
| 130 | 7 | 6000 | 6005 | T6 | 单 | 7.5682
| 130 | 8 | 3000 | 6005 | T5 | 单 | 8.5849
| 130 | 8 | 5000 | 6005 | T5 | 单 | 8.5849
| 130 | 10 | 410 | 6005 | T6 | 单 | 10.548
| 130 | 10 | 1970 | 6061 | T6 | 单 | 10.548
| 130 | 10 | 5000 | 6061 | T6 | 单 | 10.548
| 130 | 10 | 6000 | 6005 | T5 | 单 | 10.548
| 130 | 12.5 | 6000 | 6005 | T6 | 单 | 12.919
| 130 | 15 | 6000 | 6061 | T6 | 单 | 15.1731
| 130 | 20 | 830 | 6061 | T6 | 单 | 19.3512
| 130 | 20 | 835 | 6061 | T6 | 单 | 19.3512
| 130 | 20 | 5000 | 6061 | T6 | 单 | 19.3512
| 133 | 10 | 1300 | 6061 | T6 | 单 | 10.819
| 133 | 10 | 690 | 6061 | T6 | 单 | 10.819
| 133 | 10 | 775 | 6061 | T6 | 单 | 10.819
| 133 | 10 | 670 | 6061 | T6 | 单 | 10.819
| 133 | 10 | 2440 | 6061 | T6 | 单 | 10.819
| 133 | 10 | 980 | 6061 | T6 | 单 | 10.819
| 133 | 10 | 4000 | 6061 | T6 | 单 | 10.819
| 135 | 20 | 1300 | 6A02 | T6 | 双 | 20.2308
| 140 | 5 | 1600 | 6063 | T5 | 单 | 5.9333
| 140 | 5 | 900 | 6063 | T5 | 单 | 5.9333
| 140 | 5 | 6000 | 6063 | T5 | 单 | 5.9333
| 140 | 5 | 2620 | 6061 | T6 | 单 | 5.9333
| 140 | 5 | 6000 | 6061 | T6 | 单 | 5.9333
| 140 | 10 | 1130 | 6061 | T6 | 单 | 11.427
| 140 | 10 | 670 | 6061 | T6 | 单 | 11.427
| 140 | 10 | 2000 | 6061 | T6 | 单 | 11.427
| 140 | 10 | 1175 | 6061 | T6 | 单 | 11.427
| 140 | 10 | 4000 | 6061 | T6 | 单 | 11.427
| 140 | 10 | 6000 | 6061 | T6 | 单 | 11.427
| 140 | 15 | 6000 | 6061 | T6 | 单
| 140 | 20 | 2844 | 6061 | T6 | 单
| 140 | 20 | 6000 | 6061 | T6 | 单
| 140 | 30 | 2150 | 6061 | T6 | 单 | 29.02
| 140 | 30 | 6000 | 6061 | T6 | 单 | 29.02
| 150 | 3 | 6000 | 6063 | T5 | 单
| 150 | 5 | 730 | 6061 | T6 | 单 | 6.3727
| 150 | 5 | 6000 | 6061 | T6 | 单 | 6.3727
| 150 | 5 | 840 | 6063 | T5 | 单 | 6.3727
| 150 | 5 | 4500 | 6063 | T5 | 单 | 6.3727
| 150 | 5 | 6000 | 6063 | T5 | 单 | 6.3727
| 150 | 7 | 600 | 6005 | T5 | 单 | 8.7988
| 150 | 7 | 1000 | 6005 | T5 | 单 | 8.7988
| 150 | 7 | 4500 | 6005 | T5 | 单 | 8.7988
| 150 | 7 | 6000 | 6005 | T6 | 单 | 8.7988
| 150 | 8 | 6000 | 6061 | T6 | 单 | 9.9922
| 150 | 10 | 370 | 6005 | T6 | 单 | 12.3144
| 150 | 10 | 2410 | 6005 | T6 | 单 | 12.3144
| 150 | 10 | 6000 | 6005 | T6 | 单 | 12.3144
| 150 | 15 | 1555 | 6061 | T6 | 单
| 150 | 15 | 6000 | 6061 | T6 | 单
| 150 | 20 | 6000 | 6061 | T6 | 单
| 150 | 30 | 1000 | 6061 | T6 | 单 | 31.6656
| 150 | 30 | 650 | 6061 | T6 | 单 | 31.6656
| 150 | 30 | 3140 | 6061 | T6 | 单 | 31.6656
| 150 | 30 | 6000 | 6061 | T6 | 单 | 31.6656
| 160 | 3 | 990 | 6063 | T5 | 单 | 4.1401
| 160 | 3 | 6000 | 6061 | T6 | 单 | 4.1401
| 160 | 3 | 2000 | 6063 | T5 | 单 | 4.1401
| 160 | 3 | 5000 | 6063 | T5 | 单 | 4.1401
| 160 | 3 | 6000 | 6063 | T5 | 单 | 4.1401
| 160 | 4 | 4700 | 6063 | T5 | 单 | 5.4887
| 160 | 4 | 6000 | 6063 | T5 | 单 | 5.4887
| 160 | 5 | 1300 | 6063 | T5 | 单 | 6.8122
| 160 | 5 | 1995 | 6063 | T5 | 单 | 6.8122
| 160 | 5 | 2018 | 6063 | T5 | 单 | 6.8122
| 160 | 5 | 6000 | 6063 | T5 | 单 | 6.8122
| 160 | 10 | 830 | 6061 | T6 | 单 | 13.194
| 160 | 10 | 6000 | 6061 | T6 | 单 | 13.194
| 160 | 12 | 6000 | 6061 | T6 | 单
| 160 | 15 | 4000 | 6061 | T6 | 单 | 19.1313
| 160 | 15 | 6000 | 6061 | T6 | 单 | 19.1313
| 160 | 20 | 4500 | 6A02 | T6 | 双 | 24.6288
| 160 | 20 | 5000 | 6A02 | T6 | 双 | 24.6288
| 160 | 23 | 755 | 6061 | T6 | 单/双 | 27.716
| 160 | 23 | 1700 | 6061 | T6 | 单/双 | 27.716
| 165 | 15 | 2000 | 6061 | T6 | 单 | 19.1182
| 165 | 15 | 4000 | 6061 | T6 | 单 | 19.1182
| 170 | 5 | 6000 | 6063 | T5 | 单 | 7.2567
| 170 | 10 | 460 | 6063 | T5 | 单 | 14.064
| 170 | 10 | 6000 | 6061 | T6 | 单 | 14.064
| 180 | 3 | 6000 | 6005 | T6 | 单
| 180 | 10 | 435 | 6061 | T6 | 单 | 14.9532
| 180 | 10 | 3140 | 6061 | T6 | 单 | 14.9532
| 180 | 10 | 6000 | 6061 | T6 | 单 | 14.9532
| 180 | 15 | 5000 | 6061 | T6 | 单 | 21.7701
| 180 | 15 | 6000 | 6061 | T6 | 单 | 21.7701
| 180 | 20 | 5500 | 6061 | T6 | 单 | 28.1472
| 180 | 20 | 6000 | 6061 | T6 | 单 | 28.1472
| 180 | 30 | 480 | 6061 | T6 | 单 | 39.582
| 180 | 30 | 1000 | 6061 | T6 | 单 | 39.582
| 180 | 30 | 4000 | 6061 | T6 | 单 | 39.582
| 180 | 30 | 6000 | 6061 | T6 | 单 | 39.582
| 185 | 10 | 6000 | 6061 | T6 | 单 | 14.915.15.393532
| 190 | 10 | 6000 | 6061 | T6 | 单
| 190 | 15 | 530 | 6061 | T6 | 单 | 23.0895
| 190 | 15 | 6000 | 6061 | T6 | 单 | 23.0895
| 190 | 15 | ≈＞1000 | 6061 | T6 | 双 | 23.0895
| 190 | 20 | 6000 | 6061 | T6 | 单 | 29.9064
| 198 | 24 | 197 | 6061 | T6 | 锻 | 36.732
| 198 | 24 | 185 | 6061 | T6 | 锻 | 36.732
| 200 | 5 | 1000 | 6061 | T6 | 单 | 8.5761
| 200 | 5 | 6000 | 6061 | T6 | 单 | 8.5761
| 200 | 5 | 6000 | 6063 | T5 | 单 | 8.5761
| 200 | 8 | 3580 | 6005 | T6 | 单 | 13.5107
| 200 | 8 | 6000 | 6005 | T6 | 单 | 13.5107
| 200 | 10 | 4080 | 6005 | T6 | 单 | 16.7124
| 200 | 10 | 6000 | 6005 | T6 | 单 | 16.7124
| 200 | 15 | 6000 | 6061 | T6 | 单
| 200 | 20 | 4950 | 6061 | T6 | 单 | 31.6656
| 200 | 20 | 6000 | 6061 | T6 | 单 | 31.6656
| 200 | 57 | 865 | 6061 | T6 | 双 | 33.961
| 200 | 57 | 1000 | 6061 | T6 | 双 | 33.961
| 210 | 5 | 6000 | 6063 | T6 | 单 | 9.0159
| 210 | 15 | 280 | 6061 | T6 | 单 | 25.7283
| 210 | 15 | 4000 | 6061 | T6 | 单 | 25.7283
| 210 | 15 | 5200 | 6061 | T6 | 单 | 25.7283
| 210 | 15 | 6000 | 6061 | T6 | 单 | 25.7283
| 210 | 20 | 5240 | 6061 | T6 | 单 | 3.4248
| 210 | 20 | 6000 | 6061 | T6 | 单 | 3.4248
| 210 | 35 | 270 | 6061 | T6 | 单 | 53.8755
| 210 | 35 | 1400 | 6061 | T6 | 单 | 53.8755
| 220 | 5 | 4500 | 6061 | T6 | 单 | 9.4557
| 220 | 5 | 6000 | 6061 | T6 | 单 | 9.4557
| 220 | 10 | 1000 | 6061 | T6 | 单 | 18.4716
| 220 | 10 | 1430 | 6061 | T6 | 单 | 18.4716
| 220 | 10 | 6000 | 6061 | T6 | 单 | 18.4716
| 220 | 20 | 780 | 6061 | T6 | 单 | 35.184
| 220 | 20 | 1510 | 6061 | T6 | 单 | 35.184
| 220 | 20 | 6000 | 6061 | T6 | 单 | 35.184
| 230 | 15 | 6000 | 6061 | T6 | 单
| 230 | 20 | 4010 | 6061 | T6 | 单 | 36.9432
| 230 | 20 | 6000 | 6061 | T6 | 单 | 36.9432
| 250 | 6 | 6000 | 6061 | T6 | 单 | 12.8773
| 250 | 10 | 5700 | 6005 | T6 | 单 | 21.11
| 250 | 10 | 6000 | 6005 | T6 | 单 | 21.11
| 250 | 20 | 3200 | 6061 | T6 | 单 | 40.4616
| 250 | 20 | 1440 | 6061 | T6 | 单 | 40.4616
| 250 | 20 | 6000 | 6061 | T6 | 单 | 40.4616
| 260 | 20 | 6000 | 6061 | T6 | 单 | 42.22
| 268 | 8 | 2000 | 6061 | T6 | 单 | 18.2956
| 268 | 8 | 4000 | 6061 | T6 | 单 | 18.2956
| 268 | 8 | 6000 | 6063 | T5 | 单 | 18.2956
| 268 | 8 | 200 | 6061 | T6 | 单 | 18.2956
| 268 | 8 | 6000 | 6005 | T6 | 单 | 18.2956
| 270 | 10 | 6000 | 6061 | T6 | 单
| 280 | 10 | 1870 | 6061 | T6 | 单 | 23.749
| 280 | 10 | 6000 | 6061 | T6 | 单 | 23.749
| 300 | 6 | 6000 | 6063 | T6 | 单
| 300 | 10 | 6000 | 6005 | T6 | 单 | 25.5084
| 300 | 15 | 6000 | 6061 | T6 | 单
| 320 | 10 | 3400 | 6061 | T6 | 单 | 27.2676
| 320 | 10 | 2600 | 6061 | T6 | 单 | 27.2676
| 320 | 10 | 6000 | 6061 | T6 | 单 | 27.2676
| 340 | 10 | 450~495 | 6061 | T6 | 单 | 290.268
| 340 | 10 | 270 | 6061 | T6 | 单 | 290.268
| 340 | 10 | 1180 | 6061 | T6 | 单 | 290.268
| 340 | 10 | 3600 | 6061 | T6 | 单 | 290.268
| 340 | 10 | 6000 | 6061 | T6 | 单 | 290.268
| 348.4 | 6.7 | 6010 | 6005A | H112 | 单 | 20.1374
| 348.4 | 6.7 | 6700 | 6005A | H112 | 单 | 20.1374
| 406 | 8 | 6000 | 6005A | H112 | 单 | 28.006
| 452 | 9 | 3065 | 6005A | H112 | 单 | 35.0692
| 452 | 9 | 8000 | 6005A | H112 | 单 | 35.0692
| 508 | 8 | 8000 | 6005A | H112 | 单 | 35.184
| 512 | 8 | 12000 | 6005A | H112 | 单 | 35.4654
| 600 | 8 | 2640 | 6063 | T6 | 单 | 41.6578
| 600 | 8 | 6200 | 6063 | T6 | 单 | 41.6578

## 铝方矩管
铝合金方矩管
序号 | A/mm | B/mm | 壁厚/mm | 单支长度/mm | 材质 | 状态 | 工艺 | 米重/Kg
| 10 | 10 | 1 | 6000 | 6063 | T5 | 单 | 0.1084
| 15 | 15 | 1 | 6000 | 6063 | T5 | 单 | 0.1626
| 15 | 15 | 1.5 | 6000 | 6063 | T5 | 单 | 0.2439
| 15 | 15 | 2 | 6000 | 6063 | T5 | 单 | 0.3252
| 20 | 10 | 1 | 6000 | 6063 | T5 | 单 | 0.15919
| 19 | 19 | 1 | 6000 | 6063 | T5 | 单
| 20 | 20 | 1 | 6000 | 6063 | T5 | 单 | 0.2168
| 20 | 20 | 1.5 | 6000 | 6063 | T5 | 单 | 0.3252
| 20 | 20 | 2 | 6000 | 6063 | T5 | 单 | 0.4336
| 20 | 20 | 3 | 6000 | 6063 | T5 | 单 | 0.5928
| 25 | 20 | 2 | 6000 | 6063 | T5 | 单 | 0.45119
| 25 | 25 | 1 | 6000 | 6063 | T5 | 单 | 0.271
| 25 | 25 | 1.5 | 6000 | 6063 | T5 | 单 | 0.4065
| 25 | 25 | 2 | 6000 | 6063 | T5 | 单 | 0.542
| 25 | 25 | 2.5 | 6000 | 6063 | T5 | 单 | 0.6775
| 25 | 25 | 3 | 6000 | 6061 | T5 | 单 | 0.813
| 25 | 25 | 3 | 6000 | 6063 | T5 | 单 | 0.813
| 25 | 25 | 4 | 6000 | 6063 | T5 | 单 | 0.9792
| 30 | 10 | 1 | 6000 | 6063 | T5 | 单 | 0.21519
| 30 | 10 | 2 | 6000 | 6063 | T5 | 单 | 0.4127
| 30 | 15 | 1 | 6000 | 6063 | T5 | 单 | 0.24319
| 30 | 15 | 2 | 6000 | 6063 | T5 | 单 | 0.4687
| 30 | 15 | 3 | 6000 | 6063 | T5 | 单 | 0.67679
| 30 | 20 | 1 | 6000 | 6063 | T5 | 单 | 0.27118
| 30 | 20 | 1.5 | 6000 | 6063 | T5 | 单 | 0.3996
| 30 | 20 | 2 | 6000 | 6063 | T5 | 单 | 0.5247
| 30 | 20 | 3 | 6000 | 6063 | T5 | 单 | 0.7607
| 30 | 30 | 1 | 6000 | 6063 | T5 | 单 | 0.3252
| 30 | 30 | 1.5 | 6000 | 6063 | T5 | 单 | 0.4878
| 30 | 30 | 2 | 6000 | 6063 | T5 | 单 | 0.6504
| 30 | 30 | 2.5 | 4400 | 6063 | T5 | 单
| 30 | 30 | 2.5 | 6000 | 6063 | T5 | 单 | 0.813
| 30 | 30 | 3 | 4000 | 6063 | T5 | 单
| 30 | 30 | 3 | 6000 | 6063 | T5 | 单
| 30 | 30 | 3(R) | 6000 | 6063 | T5 | 单 | 0.9756
| 35 | 30 | 2 | 6000 | 6063 | T5 | 单 | 0.6927
| 35 | 35 | 2 | 6000 | 6063 | T5 | 单 | 0.7588
| 35 | 35 | 2 | 6000 | 6061 | T6 | 单 | 0.7588
| 35 | 35 | 3 | 6000 | 6061 | T6 | 单 | 1.0964
| 38 | 25 | 1 | 6000 | 6063 | T5 | 单 | 0.3439
| 38 | 25 | 2 | 6000 | 6063 | T5 | 单 | 0.67037
| 38 | 25 | 3 | 6000 | 6063 | T5 | 单 | 1.2816
| 38 | 38 | 2.5 | 6000 | 6063 | T5 | 单 | 1.0089
| 38(R) | 38 | 3 | 6000 | 6063 | T5 | 单 | 1.2311
| 40 | 20 | 1 | 6000 | 6063 | T5 | 单 | 0.32718
| 40 | 20 | 1.5 | 6000 | 6063 | T5 | 单 | 0.48418
| 40 | 20 | 2 | 6000 | 6063 | T5 | 单 | 0.6367
| 40 | 20 | 2 | 6000 | 6063 | T5 | 单
| 40 | 20 | 2.5 | 6000 | 6063 | T5 | 单 | 0.78498
| 40 | 20 | 3 | 1100 | 6063 | T5 | 单
| 40 | 20 | 3 | 6000 | 6063 | T5 | 单 | 0.92878
| 40 | 25 | 1.3 | 6000 | 6063 | T5 | 单 | 0.4583
| 40 | 25 | 2 | 6000 | 6061 | T6 | 单 | 0.69277
| 40 | 25 | 2 | 6000 | 6063 | T5 | 单 | 0.69277
| 40 | 25 | 3 | 6000 | 6063 | T5 | 单 | 1.0127
| 40 | 25 | 5 | 6000 | 6063 | T5 | 单 | 1.6
| 40 | 30 | 1 | 6000 | 6063 | T5 | 单 | 0.3831
| 40 | 30 | 2 | 6000 | 6063 | T5 | 单 | 0.7487
| 40 | 30 | 3 | 6000 | 6063 | T5 | 单 | 1.0967
| 40 | 30 | 4 | 2000 | 6063 | T5 | 单
| 40 | 30 | 4 | 6000 | 6063 | T5 | 单 | 1.4271
铝合金方矩管
序号 | A/mm | B/mm | 壁厚/mm | 单支长度/mm | 材质 | 状态 | 工艺
| 40 | 40 | 1 | 6000 | 6063 | T5 | 单 | 0.4336
| 40 | 40 | 1.2 | 6000 | 6063 | T5 | 单 | 0.5249
| 40 | 40 | 1.5 | 6000 | 6063 | T5 | 单 | 0.6521
| 40 | 40 | 2 | 1000 | 6063 | T5 | 单
| 40 | 40 | 2 | 1500 | 6063 | T5 | 单
| 40 | 40 | 2 | 6000 | 6063 | T5 | 单 | 0.8672 | 1吨补货
| 40 | 40 | 2.5 | 6000 | 6063 | T5 | 单 | 1.084
| 40 | 40 | 3 | 2200 | 6063 | T5 | 单
| 40 | 40 | 3 | 3800 | 6063 | T5 | 单
| 40 | 40 | 3 | 6000 | 6063 | T5 | 单 | 1.3008
| 40 | 40 | 4 | 2200 | 6063 | T5 | 单
| 40 | 40 | 4 | 3800 | 6063 | T5 | 单
| 40 | 40 | 4 | 2300 | 6063 | T5 | 单
| 40 | 40 | 4 | 3000 | 6063 | T5 | 单
| 40 | 40 | 4 | 6000 | 6063 | T5 | 单 | 1.7344
| 40 | 40 | 5 | 5670 | 6063 | T5 | 单
| 40 | 40 | 5 | 6000 | 6063 | T5 | 单 | 2.0199
| 45 | 45 | 2 | 3840 | 6063 | T5 | 单 | 0.97276
| 45 | 45 | 2 | 6000 | 6063 | T5 | 单 | 0.97276
| 45 | 45 | 3 | 1200 | 6063 | T5 | 单
| 45 | 45 | 3 | 6000 | 6063 | T5 | 单 | 1.4327
| 50 | 20 | 1 | 6000 | 6063 | T5 | 单 | 0.383
| 50 | 20 | 1.5 | 6000 | 6063 | T5 | 单 | 0.56817
| 50 | 20 | 2 | 6000 | 6063 | T5 | 单 | 0.74877
| 50 | 20 | 3 | 6000 | 6061 | H112 | 单
| 50 | 20 | 3 | 5000 | 6063 | T5 | 单
| 50 | 20 | 3 | 6000 | 6063 | T5 | 单 | 1.0967
| 50 | 25 | 1 | 6000 | 6063 | T5 | 单 | 0.4111
| 50 | 25 | 1.5 | 6000 | 6063 | T5 | 单 | 0.6101
| 50 | 25 | 2 | 6000 | 6063 | T5 | 单 | 0.8047
| 50 | 25 | 2.5 | 6000 | 6063 | T5 | 单 | 1.0163
| 50 | 25 | 3 | 6000 | 6063 | T5 | 单 | 1.2195
| 50 | 30 | 1.5 | 2500 | 6063 | T5 | 单
| 50 | 30 | 1.5 | 2700 | 6063 | T5 | 单
| 50 | 30 | 1.5 | 3000 | 6063 | T5 | 单
| 50 | 30 | 1.5 | 6000 | 6063 | T5 | 单 | 0.65217
| 50 | 30 | 2 | 6000 | 6063 | T5 | 单 | 0.8672
| 50 | 30 | 2.5 | 6000 | 6063 | T5 | 单 | 1.084
| 50 | 30 | 3 | 6000 | 6063 | T5 | 单 | 1.3008
| 50 | 30 | 3 | 6000 | 6061 | T6 | 单 | 1.3008
| 50 | 38 | 2.5 | 6000 | 6063 | T5 | 单 | 1.177
| 50 | 40 | 1.5 | 6000 | 6063 | T5 | 单 | 0.73616
| 50 | 40 | 2 | 6000 | 6063 | T5 | 单 | 0.9756
| 50 | 40 | 3 | 6000 | 6063 | T5 | 单 | 1.4634
| 50 | 40 | 4 | 6000 | 6063 | T5 | 单 | 1.9512
| 50 | 50 | 1 | 1500 | 6063 | T5 | 单
| 50 | 50 | 1 | 6000 | 6063 | T5 | 单 | 0.542
| 50 | 50 | 1.5 | 6000 | 6063 | T5 | 单 | 0.82
| 50 | 50 | 2 | 1200 | 6063 | T5 | 单
| 50 | 50 | 2 | 6000 | 6063 | T5 | 单 | 1.084
| 50 | 50 | 2.5 | 6000 | 6063 | T5 | 单 | 1.355
| 50 | 50 | 3（R) | 6000 | 6063 | T5 | 单 | 1.626
| 50 | 50 | 3 | 6000 | 6063 | T5 | 单 | 1.626
| 50 | 50 | 4 | 6000 | 6063 | T5 | 单 | 2.168
| 50 | 50 | 5 | 6000 | 6005 | T6 | 单
| 50 | 50 | 5 | 6000 | 6063 | T5 | 单 | 2.5799
| 50 | 50 | 5 | 6000 | 6061 | T6 | 单 | 2.5799
| 60 | 30 | 1.5 | 6000 | 6063 | T5 | 单 | 0.736
| 60 | 30 | 2 | 6000 | 6063 | T5 | 单 | 0.9756
| 60 | 30 | 2 | 6000 | 6063 | H112 | 单
| 60R2 | 30 | 2 | 6000 | 6063 | T5 | 单 | 0.9756
| 60R2 | 30 | 2 | 6000 | 6063 | H112 | 单
| 60 | 30 | 3 | 6000 | 6061 | T6 | 单 | 1.4634
| 60 | 30 | 3 | 1100 | 6063 | T5 | 单
| 60 | 30 | 3 | 6000 | 6063 | T5 | 单 | 1.4634
| 60R角 | 30 | 3 | 6000 | 6063 | T5 | 单 | 1.4634
| 60 | 30 | 4 | 2700 | 6063 | T5 | 单
| 60 | 30 | 4 | 6000 | 6063 | T5 | 单 | 1.9512
| 60 | 30 | 5 | 6000 | 6063 | T5 | 单
| 60 | 40 | 1.4 | 6000 | 6063 | T5 | 单
| 60 | 40 | 2 | 6000 | 6063 | T5 | 单 | 1.084
铝合金方矩管
序号 | A/mm | B/mm | 壁厚/mm | 单支长度/mm | 材质 | 状态 | 工艺 | 米重/Kg
| 60 | 40 | 3 | 1800 | 6063 | T5 | 单
| 60 | 40 | 3 | 6000 | 6063 | T5 | 单 | 1.626
| 60 | 40 | 4 | 2570 | 6063 | T5 | 单
| 60 | 40 | 4 | 6000 | 6063 | T5 | 单 | 2.168
| 60 | 40 | 5 | 1300 | 6063 | T5 | 单
| 60 | 40 | 5 | 6000 | 6063 | T5 | 单 | 2.5799
| 60 | 40 | 5 | 6000 | 6061 | T6 | 单 | 2.5799
| 60R角 | 50 | 4 | 6000 | 6063 | T5 | 单 | 2.323
| 60 | 60 | 1.5 | 6000 | 6063 | T5 | 单 | 0.9881
| 60 | 60 | 2 | 6000 | 6063 | T5 | 单 | 1.3008
| 60 | 60 | 2.5 | 6000 | 6063 | T5 | 单 | 1.6249
| 60 | 60 | 3 | 6000 | 6063 | T5 | 单 | 1.9512
| 60 | 60 | 4 | 3760 | 6061 | T6 | 单
| 60 | 60 | 4 | 6000 | 6061 | T6 | 单 | 2.6016
| 60 | 60 | 4 | 6000 | 6063 | T5 | 单 | 2.6016
| 60 | 60 | 5 | 6000 | 6005 | T5 | 单
| 60 | 60 | 5 | 6000 | 6063 | T5 | 单 | 3.252
| 60 | 60 | 5 | 6000 | 6063 | T5 | 单
| 60 | 60 | 5 | 3820 | 6063 | T5 | 单
| 60 | 60 | 5 | 4300 | 6063 | T5 | 单 | 3.252
| 60 | 60 | 6 | 6000 | 6063 | T5 | 单 | 3.7151
| 70 | 30 | 2 | 6000 | 6063 | T5 | 单 | 1.0847
| 70 | 50 | 2 | 6000 | 6063 | T5 | 单
| 70 | 50 | 4.5 | 1500 | 6063 | T5 | 单
| 70 | 50 | 4.5 | 4244 | 6063 | T5 | 单
| 70 | 50 | 4.5 | 6000 | 6063 | T5 | 单 | 2.8457
| 70 | 70 | 3 | 6000 | 6063 | T5 | 单 | 2.2764
| 70 | 70 | 4 | 3010 | 6063 | T5 | 单
| 70 | 70 | 4 | 2990 | 6063 | T5 | 单
| 70 | 70 | 4 | 6000 | 6063 | T5 | 单 | 3.0352
| 70 | 70 | 5 | 6000 | 6061 | T6 | 单 | 3.6998
| 70 | 70 | 5 | 6000 | 6063 | T5 | 单 | 3.6998
| 70 | 70 | 8 | 2620 | 6061 | T6 | 单
| 70 | 70 | 8 | 6000 | 6061 | T6 | 单 | 6.0704
| 75 | 75 | 6 | 6000 | 6005 | T5 | 单 | 4.723
| 76 | 25 | 1 | 6000 | 6063 | T5 | 单 | 0.58415
| 76 | 25 | 1.05 | 6000 | 6063 | T5 | 单 | 0.58415
| 76 | 44 | 1.05 | 6000 | 6063 | T5 | 单 | 0.69586
| 76 | 44 | 2 | 2000 | 6063 | T5 | 单
| 76 | 44 | 2 | 6000 | 6063 | T5 | 单 | 1.3087
| 76 | 44 | 3 | 6000 | 6063 | T5 | 单 | 1.9512
| 80 | 40 | 1.5 | 6000 | 6063 | T5 | 单 | 0.98815
| 80 | 40 | 2 | 6000 | 6063 | T5 | 单 | 1.3087
| 80 | 40 | 2.5 | 4380 | 6063 | T5 | 单
| 80 | 40 | 2.5 | 6000 | 6063 | T5 | 单 | 1.6249
| 80 | 40 | 3 | 6000 | 6063 | T5 | 单 | 1.9512
| 80 | 40 | 4 | 2700 | 6063 | T5 | 单
| 80 | 40 | 4 | 6000 | 6063 | T5 | 单 | 2.6016
| 80R | 40 | 5 | 6000 | 6063 | T5 | 单
| 80 | 60 | 2 | 6000 | 6063 | T5 | 单 | 1.5327
| 80 | 60 | 3 | 6000 | 6063 | T5 | 单 | 2.2727
| 80 | 60 | 4 | 1650 | 6063 | T5 | 单
| 80 | 60 | 4 | 6000 | 6063 | T5 | 单 | 3.0352
| 80 | 60 | 5 | 2620 | 6063 | T5 | 单
| 80 | 60 | 5 | 6000 | 6063 | T5 | 单
| 80 | 80 | 1 | 6000 | 6063 | T5 | 单 | 2.7782
| 80 | 80 | 2 | 6000 | 6063 | T5 | 单 | 1.7567
| 80 | 80 | 3 | 6000 | 6063 | T5 | 单 | 2.6016
| 80 | 80 | 4 | 3000 | 6063 | T5 | 单
| 80 | 80 | 4 | 6000 | 6063 | T5 | 单 | 3.4688
| 80 | 80 | 5 | 900 | 6063 | T5 | 单
| 80 | 80 | 5 | 500 | 6061 | T6 | 单 | 4.336
| 80 | 80 | 5 | 1800 | 6063 | T5 | 单
| 80 | 80 | 5 | 5000 | 6063 | T5 | 单 | 4.336
| 80 | 80 | 5 | 6000 | 6063 | T5 | 单 | 4.336
| 80 | 80 | 6 | 3000 | 6063 | T5 | 单
| 80 | 80 | 6 | 6000 | 6063 | T5 | 单 | 5.059
| 80 | 80 | 8 | 4500 | 6063 | T5 | 单
| 80 | 80 | 8 | 6000 | 6063 | T5 | 单 | 6.9376
| 80 | 80 | 8 | 450 | 6063 | T6 | 单
| 80 | 80 | 10 | 6000 | 6063 | T5 | 单 | 8.672
| 90 | 90 | 3 | 6000 | 6063 | T5 | 单
| 90 | 90 | 5 | 1080 | 6063 | T5 | 单
| 90 | 90 | 5 | 3540 | 6063 | T5 | 单
| 90 | 90 | 5 | 6000 | 6063 | T5 | 单
| 100 | 25 | 2 | 2000 | 6063 | T5 | 单
| 100 | 25 | 2 | 3000 | 6063 | T5 | 单
| 100 | 25 | 2 | 6000 | 6063 | T5 | 单 | 1.3647
| 100 | 30 | 2 | 6000 | 6063 | T5 | 单 | 1.4207
| 100 | 40 | 3 | 6000 | 6063 | T5 | 单 | 2.2727
| 100 | 44 | 0.95 | 6000 | 6063 | T5 | 单 | 0.7581
| 100 | 44 | 2 | 6000 | 6063 | T5 | 单 | 1.5775
| 100 | 44 | 3 | 6000 | 6063 | T5 | 单 | 2.3399
| 100 | 50 | 1 | 6000 | 6063 | T5 | 单 | 0.83116
| 100 | 50 | 2 | 6000 | 6063 | T5 | 单 | 1.626
| 100 | 50 | 3 | 6000 | 6063 | T5 | 单 | 2.439
| 100 | 50 | 4 | 3600 | 6063 | T5 | 单
| 100 | 50 | 4 | 6000 | 6063 | T5 | 单 | 3.252
| 100 | 50 | 5 | 1000 | 6063 | T5 | 单
| 100 | 50 | 5 | 6000 | 6063 | T5 | 单 | 4.065
| 100 | 50 | 5 | 6000 | 6061 | T6 | 单 | 4.065
| 100 | 60 | 1.8 | 6000 | 6063 | T5 | 单
| 100 | 100 | 2 | 6000 | 6061 | T6 | 单 | 2.2046
| 100 | 100 | 2 | 6000 | 6063 | T5 | 单 | 2.2046
| 100 | 100 | 3 | 6000 | 6063 | T5 | 单 | 3.252
| 100 | 100 | 3 | 6000 | 6061 | T6 | 单 | 3.252
| 100 | 100 | 4 | 4000 | 6063 | T5 | 单
| 100 | 100 | 4 | 6000 | 6063 | T5 | 单 | 4.336
| 100 | 100 | 5 | 2540 | 6063 | T5 | 单
| 100 | 100 | 5 | 1800 | 6063 | T5 | 单
| 100 | 100 | 5 | 2650 | 6063 | T5 | 单
| 100 | 100 | 5 | 1730 | 6063 | T5 | 单
| 100 | 100 | 5 | 2640 | 6063 | T5 | 单
| 100 | 100 | 5 | 6000 | 6063 | T5 | 单 | 5.42
| 100 | 100 | 6 | 1700 | 6063 | T5 | 单
| 100 | 100 | 6 | 1700 | 6063 | T5 | 单
| 100 | 100 | 6 | 6000 | 6063 | T5 | 单 | 6.504
| 100 | 100 | 8 | 6000 | 6061 | T6 | 单 | 8.3965
| 100 | 100 | 8 | 970 | 6063 | T5 | 单
| 100 | 100 | 8 | 3500 | 6063 | T5 | 单
| 100 | 100 | 8 | 1000 | 6063 | T5 | 单
| 100 | 100 | 8 | 375 | 6063 | T5 | 单
| 100 | 100 | 8 | 6000 | 6063 | T5 | 单 | 8.3965
| 100 | 100 | 10 | 790 | 6063 | T6 | 单
| 100 | 100 | 10 | 350 | 6063 | T6 | 单
| 100 | 100 | 10 | 290 | 6063 | T6 | 单
| 100 | 100 | 10 | 270 | 6061 | T6 | 单
| 100 | 100 | 10 | 1500 | 6061 | T6 | 单
| 100 | 100 | 10 | 1100 | 6063 | T6 | 单
| 100 | 100 | 10 | 300 | 6061 | T6 | 单
| 100 | 100 | 10 | 1580 | 6061 | T6 | 单
| 100 | 100 | 10 | 980 | 6061 | T6 | 单
| 100 | 100 | 10 | 3790 | 6061 | T6 | 单
| 100 | 100 | 10 | 5000 | 6061 | T6 | 单
| 100 | 100 | 10 | 6000 | 6063 | T5 | 单
| 110 | 110 | 3 | 6000 | 6063 | T5 | 单 | 3.6166
| 120 | 40 | 4 | 6000 | 6063 | T5 | 单 | 3.4431
| 120 | 60 | 2 | 6000 | 6063 | T5 | 单 | 1.9807
| 120(弯） | 60 | 2 | 3300 | 6063 | T5 | 单
| 120(弯） | 60 | 2 | 6000 | 6063 | T5 | 单 | 1.9807
| 120 | 60 | 3 | 6000 | 6061 | T6 | 单 | 2.9446
| 120 | 60 | 4 | 6000 | 6061 | T6 | 单 | 3.9024
| 120 | 60 | 4 | 3000 | 6063 | T5 | 单
| 120 | 60 | 4 | 6000 | 6063 | T5 | 单 | 3.9024
| 120 | 60 | 5 | 400 | 6063 | T5 | 单
| 120 | 60 | 5 | 300 | 6063 | T5 | 单
| 120 | 60 | 5 | 4100 | 6063 | T5 | 单
| 120 | 60 | 5 | 6000 | 6063 | T5 | 单 | 4.878
| 120 | 60 | 5 | 6000 | 6061 | T6 | 单 | 4.878
| 120 | 80 | 3 | 5000 | 6063 | T5 | 单 | 3.2806
| 120 | 80 | 3 | 6000 | 6063 | T5 | 单 | 3.2806
| 120 | 80 | 6 | 1700 | 6063 | T5 | 单
| 120 | 80 | 6 | 6000 | 6063 | T5 | 单 | 6.4029
| 120 | 120 | 2 | 6000 | 6063 | T5 | 单
| 120 | 120 | 3 | 6000 | 6063 | T5 | 单 | 3.9526
| 120 | 120 | 5 | 3110 | 6063 | T5 | 单
| 120 | 120 | 5 | 6000 | 6063 | T5 | 单
| 120 | 120 | 6 | 6000 | 6063 | T5 | 单 | 7.746
| 120 | 120 | 7 | 6000 | 6063 | T5 | 单 | 8.9765
| 150 | 25 | 2.5 | 6000 | 6063 | T5 | 单 | 2.3949
| 150 | 50 | 2 | 6000 | 6063 | T5 | 单 | 2.2046
| 150 | 50 | 2.5 | 5000 | 6063 | T5 | 单 | 2.7448
| 150 | 50 | 2.5 | 6000 | 6063 | T5 | 单 | 2.7448
| 150 | 50 | 3 | 6000 | 6063 | T5 | 单 | 3.252
| 150 | 100 | 2 | 2260 | 6063 | T5 | 单
| 150 | 100 | 2 | 500 | 6063 | T5 | 单
| 150 | 100 | 2 | 6000 | 6063 | T5 | 单 | 2.7647
| 150 | 100 | 3 | 6000 | 6063 | T5 | 单 | 4.1206
| 150 | 100 | 6 | 6000 | 6063 | T5 | 单 | 8.0829
| 150 | 150 | 2.5 | 6000 | 6063 | T5 | 单 | 4.144
| 150 | 150 | 3 | 6000 | 6063 | T5 | 单
| 150 | 150 | 10 | 3970 | 6063 | T5 | 单
| 150 | 150 | 10 | 6000 | 6063 | T5 | 单 | 15.919
| 160 | 60 | 2 | 6000 | 6063 | T5 | 单
| 200 | 30 | 2.5壁薄 | 6000 | 6063 | T5 | 单 | 3.1648
| 200 | 50 | 2.5 | 6000 | 6063 | T5 | 单 | 3.4448
| 200 | 100 | 3 | 6000 | 6063 | T5 | 单 | 4.9605
| 200 | 200 | 3 | 6000 | 6063 | T5 | 单
| 200 | 200 | 3.5 | 6000 | 6063 | T5 | 单
| 200 | 200 | 5 | 2000 | 6063 | T5 | 单
| 200 | 200 | 5 | 6000 | 6063 | T5 | 单
| 300 | 200 | 4.5 | 6000 | 6063 | T5 | 单

## 角铝
角铝
序号 | A/mm | B/mm | 壁厚/mm | 单支长度/mm | 材质 | 状态 | 工艺 | 米重/Kg
| 10 | 10 | 1 | 6000 | 6063 | T5 | 单 | 0.0542
| 15 | 15 | 1 | 6000 | 6063 | T5 | 单 | 0.0813
| 15 | 15 | 2 | 6000 | 6063 | T5 | 单 | 0.1626
| 20 | 20 | 1 | 2000 | 6063 | T5 | 单 | 0.1084
| 20 | 20 | 1 | 6000 | 6063 | T5 | 单 | 0.1084
| 20 | 20 | 2 | 6000 | 6063 | T5 | 单 | 0.2168
| 20 | 20 | 3 | 6000 | 6063 | T5 | 单 | 0.3252
| 20 | 20 | 3.5 | 6000 | 6063 | T5 | 单 | 0.3794
| 25 | 25 | 1（1.1） | 6000 | 6063 | T5 | 单 | 0.1355
| 25 | 25 | 2 | 6000 | 6063 | T5 | 单 | 0.271
| 25 | 25 | 2.5 | 6000 | 6063 | T5 | 单 | 0.338
| 25 | 25 | 3 | 6000 | 6063 | T5 | 单 | 0.4065
| 30 | 20 | 1.8 | 6000 | 6063 | T5 | 单 | 0.2439
| 30 | 20 | 2 | 6000 | 6063 | T5 | 单 | 0.271
| 30 | 20 | 3 | 6000 | 6063 | T5 | 单 | 0.4
| 30 | 30 | 1 | 6000 | 6063 | T5 | 单 | 0.1626
| 30 | 30 | 1.5 | 6000 | 6063 | T5 | 单 | 0.243
| 30 | 30 | 2 | 6000 | 6063 | T5 | 单 | 0.3252
| 30 | 30 | 3 | 6000 | 6061 | T5 | 单
| 30 | 30 | 3 | 6000 | 6063 | T5 | 单 | 0.4878
| 30 | 30 | 4 | 6000 | 6063 | T5 | 单 | 0.6528
| 38 | 38 | 3 | 6000 | 6063 | T5 | 单 | 0.62
| 40 | 20 | 2 | 6000 | 6063 | T5 | 单 | 0.3252
| 40 | 40 | 2 | 6000 | 6063 | T5 | 单 | 0.4336
| 40 | 40 | 3 | 6000 | 6063 | T5 | 单 | 0.6504
| 40 | 40 | 4 | 4800 | 6063 | T5 | 单
| 40 | 40 | 4 | 6000 | 6063 | T5 | 单 | 0.8672
| 40 | 40 | 5 | 6000 | 6063 | T5 | 单 | 1.084
| 50 | 50 | 2 | 6000 | 6063 | T5 | 单 | 0.542
| 50 | 50 | 3 | 6000 | 6063 | T5 | 单 | 0.813
| 50 | 50 | 4 | 6000 | 6063 | T5 | 单 | 1.084
| 50 | 50 | 5 | 6000 | 6063 | T5 | 单 | 1.355
| 50 | 50 | 6（R5内) | 6000 | 6063 | T5 | 单 | 1.626
| 50 | 50 | 6 | 2000 | 6063 | T5 | 单
| 50 | 50 | 6 | 3000 | 6063 | T5 | 单
| 50 | 50 | 6 | 6000 | 6063 | T5 | 单 | 1.626
| 60 | 60 | 3 | 6000 | 6063 | T5 | 单 | 0.9756
| 60 | 60 | 5 | 6000 | 6063 | T5 | 单 | 1.626
| 65 | 65 | 5 | 6000 | 6063 | T5 | 单 | 1.7615
| 60 | 60 | 6 | 6000 | 6063 | T6 | 单 | 1.9512
| 60 | 60 | 6 | 6000 | 6063 | T5 | 单 | 1.9512
| 60 | 60 | 8 | 6000 | 6063 | T5 | 单 | 2.6016
| 60 | 60 | 10 | 3500 | 6063 | T6 | 单 | 3.252
| 60 | 60 | 10 | 6000 | 6061 | T6 | 单 | 3.252
| 60 | 60 | 10 | 6000 | 6063 | T5 | 单 | 3.252
| 70 | 70 | 4 | 6000 | 6063 | T5 | 单
| 70 | 70 | 5 | 6000 | 6063 | T5 | 单
| 70 | 70 | 6 | 6000 | 6063 | T5 | 单
| 70 | 70 | 7 | 6000 | 6063 | T5 | 单
| 75 | 50 | 6 | 6000 | 6063 | T5 | 单 | 2.0325
| 75 | 75 | 5 | 6000 | 6063 | T5 | 单 | 2.0325
| 75 | 75 | 6 | 6000 | 6063 | T5 | 单 | 2.439
| 80 | 80 | 4 | 6000 | 6063 | T5 | 单 | 1.7344
| 80 | 80 | 6 | 3500 | 6063 | T5 | 单
| 80 | 80 | 6 | 6000 | 6063 | T5 | 单 | 2.6016
| 80 | 80 | 8 | 6000 | 6063 | T5 | 单
| 80 | 80 | 10 | 6000 | 6063 | T5 | 单
| 90 | 90 | 5 | 6000 | 6063 | T5 | 单 | 2.439
| 90 | 90 | 10 | 6000 | 6063 | T5 | 单
| 100 | 50 | 5 | 4640 | 6063 | T5 | 单
| 100 | 50 | 5 | 5120 | 6063 | T5 | 单
| 100 | 50 | 5 | 5810 | 6063 | T5 | 单
| 100 | 50 | 5 | 6000 | 6063 | T5 | 单 | 2.04
| 100 | 100 | 6 | 6000 | 6063 | T5 | 单
| 100 | 100 | 10 | 6000 | 6063 | T5 | 单
| 100 | 100 | 12 | 3550 | 6063 | T5 | 单
| 100 | 100 | 12 | 782 | 6063 | T5 | 单
| 100 | 100 | 12 | 6000 | 6063 | T5 | 单 | 6.528
| 120 | 120 | 10 | 2800 | 6063 | T5 | 单
| 120 | 120 | 10 | 6000 | 6063 | T5 | 单 | 7.8336
| 125 | 125 | 12 | 6000 | 6063 | T5 | 单 | 8.16
| 150 | 150 | 10 | 6000 | 6063 | T5 | 单

## 槽铝
槽铝
序号 | 底A/mm | 腿B/mm | 壁厚/mm | 单支长度/mm | 材质 | 状态 | 工艺 | 米重/Kg
| 10 | 10 | 1 | 6000 | 6063 | T5 | 单 | 0.0816
| 30 | 20 | 2 | 6000 | 6063 | T5 | 单 | 0.3808
| 40 | 25 | 3 | 6000 | 6063 | T5 | 单 | 0.7344
| 40 | 40 | 4 | 6000 | 6063 | T5 | 单 | 1.088
| 50 | 30 | 4 | 6000 | 6063 | T5 | 单 | 1.1968
| 50 | 50 | 5 | 6000 | 6063 | T5 | 单
| 80 | 40 | 4 | 6000 | 6063 | T5 | 单 | 1.7408
| 80 | 40 | 6 | 6000 | 6063 | T5 | 单 | 2.6112
| 100 | 38 | 8 | 6000 | 6063 | T5 | 单 | 3.829
| 100 | 40 | 5 | 6000 | 6063 | T5 | 单 | 2.448
| 100 | 50 | 2.5 | 6000 | 6063 | T5 | 单 | 1.36
| 100 | 50 | 5 | 5660 | 6061 | T6 | 单 | 2.72

## 铝棒-铝板-铝型材
铝棒
外径/mm | 单支长度/mm | 材质 | 状态 | 质量/千克 | 工艺 | 起订量/成本加工费
国标6061T6精密冷拉铝棒φ6*长度3000/支，58.62kg，备注20151230到新货，整件未开包装
铝板
厚度/mm | 宽度/mm | 单支长度/mm | 材质 |  | 状态 | 工艺
4 | 1250 | 2500 | 5754 |  | 0 | R
国标5754-O态4.0*1250*2500/张*11张，备注20151105到新货， 单面覆膜，一托整件
18 | 270 | 3000 | 6061 |  | T6 | R
18厚 |  |  | 8块 | 98.5
18厚 |  |  | 5块 | 202.5
铝棒 | 45 | 3000 | 23支 | 余7支 |  | 6061-T6
铝棒 | 70 | 3000 |  | 12支 |  | 6061-T6
铝棒 | 85 | 1000 |  | 1支 |  | 6061-T6
铝棒 | 85 | 3000 |  | 7支 |  | 6061-T6
方矩棒 | 40*50*500 |  |  | 20件 | 54.7公斤
方矩棒 | 60*60*2500 |  |  | 89支 |  | 6061-T6

## 其他材料
国标304不锈钢板1.0*1000*2000/张*2张，双面覆膜

## Sheet1
仓库管材质不一样管表
材质 | 圆管 | 方管
| 20*4 | 35*35*2
| 35*2 | 50*50*5
| 32*4 | 60*60*4
| 85*5 | 100*50*4
| 80*5 | 100*50*5
80*8
100*5
130*7