## 铝圆管
铝圆管
序号 | 外径/mm | 壁厚/mm | 单支长度/mm | 材质 | 状态 | 工艺 | 米重/Kg | 库存量
| 6 | 1 | 4000 | 6063 | T5 | 单 | 0.043 | 1000
| 7 | 1 | 4000 | 6063 | T5 | 单 | 0.052776 | 1000
| 8 | 1 | 4000 | 6063 | T5 | 单 | 0.0615 | 1000
| 8 | 1.5 | 4000 | 6063 | T5 | 单 | 0.0857 | 1000
| 8 | 2 | 4000 | 6063 | T5 | 单 | 0.10555 | 1000
| 8 | 2 | 6000 | 6063 | T5 | 单 | 0.10555 | 1000
| 9 | 1 | 4000 | 6063 | T5 | 单 | 0.07036 | 1000
| 10 | 1 | 4000 | 6063 | T5 | 单 | 0.07911 | 1000
| 10 | 1.5 | 4000 | 6063 | T5 | 单 | 0.11207 | 1000
| 10 | 2 | 4000 | 6063 | T5 | 单 | 0.14064 | 1000
| 10 | 3 | 4000 | 6063 | T5 | 单 | 0.18472 | 1000
| 12 | 1 | 4000 | 6063 | T5 | 单 | 0.09669 | 1000
| 12 | 1.5 | 4000 | 6063 | T5 | 单 | 0.13844 | 1000
| 12 | 2 | 4000 | 6063 | T5 | 单 | 0.1758 | 1000
| 12 | 2.5 | 4000 | 6063 | T5 | 单 | 0.2089 | 1000
| 12 | 3 | 4000 | 6063 | T5 | 单 | 0.23733 | 1000
| 12 | 3.5 | 4000 | 6063 | T5 | 单 | 0.26168 | 1000
| 14 | 1 | 4000 | 6063 | T5 | 单 | 0.11427 | 1000
| 14 | 1.5 | 2000 | 6063 | T5 | 单 | 0.16481 | 1000
| 14 | 1.5 | 4000 | 6063 | T5 | 单 | 0.16481 | 1000
| 14 | 2 | 4000 | 6063 | T5 | 单 | 0.21096 | 1000
| 14 | 2.5 | 4000 | 6063 | T5 | 单 | 0.25271 | 1000
| 14 | 3 | 4000 | 6063 | T5 | 单 | 0.29007 | 1000
| 15 | 1 | 6000 | 6063 | T5 | 单 | 0.12306 | 1000
| 15 | 1.5 | 4000 | 6063 | T5 | 单 | 0.17799 | 1000
| 15 | 2 | 4000 | 6063 | T5 | 单 | 0.22854 | 1000
| 15 | 2.5 | 4000 | 6063 | T5 | 单 | 0.27468 | 1000
| 15 | 3 | 4000 | 6063 | T5 | 单 | 0.31665 | 1000
| 15 | 4 | 4000 | 6061 | T6 | 单 | 0.38702 | 1000
| 16 | 1 | 4000 | 6063 | T5 | 单 | 0.13185 | 1000
| 16 | 1.5 | 6000 | 6063 | T5 | 单 | 0.19118 | 1000
| 16 | 1.5 | 4000 | 6063 | T5 | 单 | 0.19118 | 1000
| 16 | 2 | 4000 | 6063 | T5 | 单 | 0.24612 | 1000
| 16 | 3 | 6000 | 6061 | T5 | 单 | 0.34281 | 1000
| 16 | 3 | 4000 | 6063 | T5 | 单 | 0.34281 | 1000
| 16 | 4 | 4000 | 6063 | T5 | 单 | 0.4222 | 1000
| 18 | 1 | 3520 | 6063 | T5 | 单 | 0.14943 | 1000
| 18 | 1 | 4000 | 6063 | T5 | 单 | 0.14943 | 1000
| 18 | 1.5 | 4000 | 6063 | T5 | 单 | 0.21755 | 1000
| 18 | 1.5 | 6000 | 6063 | T5 | 单 | 0.21755 | 1000
| 18 | 2 | 3400 | 6063 | T5 | 单 | 0.28128 | 1000
| 18 | 2 | 4000 | 6063 | T5 | 单 | 0.28128 | 1000
| 18 | 2.5 | 4000 | 6063 | T5 | 单 | 0.3408 | 1000
| 18 | 3 | 2000 | 6063 | T5 | 单 | 0.39555 | 1000
| 18 | 3 | 4000 | 6063 | T5 | 单 | 0.39555 | 1000
| 18 | 3.5 | 4000 | 6063 | T5 | 单 | 0.44653 | 1000
| 18 | 4 | 4000 | 6063 | T5 | 单 | 0.4925 | 1000
| 18 | 5 | 4000 | 6063 | T5 | 单 | 0.57135 | 1000
| 19 | 1 | 4000 | 6063 | T5 | 单 | 0.15822 | 1000
| 19 | 1.2 | 4000 | 6063 | T5 | 单 | 0.18775 | 1000
| 19 | 1.5 | 4000 | 6063 | T5 | 单 | 0.2308 | 1000
| 19 | 2 | 4000 | 6063 | T5 | 单 | 0.29886 | 1000
| 19 | 2 | 6000 | 6063 | T5 | 单 | 0.29886 | 1000
| 19 | 3 | 6000 | 6063 | T5 | 单 | 0.42192 | 1000
| 19 | 4 | 4000 | 6061 | T6 | 单 | 0.52776 | 1000
| 19.5 | 1 | 4000 | 6063 | T5 | 单 | 0.16272 | 1000
| 20 | 1 | 4000 | 6063 | T5 | 单 | 0.16701 | 1000
| 20 | 1.1 | 6000 | 6063 | T5 | 单 | 0.16701 | 1000
| 20 | 1.5 | 4000 | 6063 | T5 | 单 | 0.24392 | 1000
| 20 | 2 | 4000 | 6063 | T5 | 单 | 0.31644 | 1000
| 20 | 2.5 | 3400 | 6063 | T5 | 单 | 0.3848 | 1000
| 20 | 2.5 | 4000 | 6063 | T5 | 单 | 0.3848 | 1000
| 20 | 3 | 4000 | 6063 | T5 | 单 | 0.44829 | 1000
| 20 | 4 | 4000 | 6063 | T5 | 单 | 0.56256 | 1000
| 20 | 4 | 4000 | 6005 | T6 | 单 | 0.56256 | 1000
| 20 | 5 | 4000 | 6061 | T6 | 单 | 0.65925 | 1000
| 20.5 | 1 | 4000 | 6063 | T5 | 单 | 0.1715 | 1000
| 22 | 1 | 4000 | 6063 | T5 | 单 | 0.18459 | 1000
| 22 | 1.2 | 6000 | 6063 | T5 | 单 | 0.21939 | 1000
| 22 | 1.5 | 4000 | 6063 | T5 | 单 | 0.2704 | 1000
| 22 | 2 | 4000 | 6063 | T5 | 单 | 0.3516 | 1000
| 铝圆管 | [6 empty] | 1000
序号 | 外径/mm | 壁厚/mm | 单支长度/mm | 材质 | 状态 | 工艺 | 米重/Kg | 1000
| 22 | 2.5 | 2000 | 6063 | T5 | 单 | 0.4288 | 1000
| 22 | 2.5 | 4000 | 6063 | T5 | 单 | 0.4288 | 1000
| 22 | 3 | 4000 | 6063 | T5 | 单 | 0.50103 | 1000
| 22 | 4 | 4000 | 6063 | T5 | 单 | 0.6333 | 1000
| 22 | 4 | 4000 | 6061 | T6 | 单 | 0.6333 | 1000
| 22 | 4.8 | 3000 | 6063 | T5 | 单 | 0.72619 | 1000
| 22 | 5 | 4000 | 6061 | T6 | 单 | 0.74715 | 1000
| 24 | 1 | 4000 | 6063 | T5 | 单 | 0.20217 | 1000
| 24 | 1 | 6000 | 6063 | T5 | 单 | 0.20217 | 1000
| 24 | 1.5 | 4000 | 6063 | T5 | 单 | 0.2968 | 1000
| 24 | 2 | 4000 | 6063 | T5 | 单 | 0.38676 | 1000
| 24 | 2.5 | 4000 | 6063 | H112 | 单 | 0.4727 | 1000
| 24 | 2.5 | 4000 | 6063 | T5 | 单 | 0.4727 | 1000
| 24 | 2.5 | 4000 | 6061 | T6 | 单 | 0.4727 | 1000
| 24 | 3 | 4000 | 6063 | T5 | 单 | 0.5537 | 1000
| 24 | 4 | 4000 | 6061 | T6 | 单 | 0.7032 | 1000
| 24 | 5 | 4000 | 6061 | T6 | 单 | 0.83505 | 1000
| 25 | 1 | 4000 | 6063 | T5 | 单 | 0.21096 | 1000
| 25 | 1 | 6000 | 6063 | T5 | 单 | 0.21096 | 1000
| 25 | 1.2（1.3 | 4000 | 6063 | T5 | 单 | 0.25104 | 1000
| 25 | 1.3 | 4000 | 6063 | T5 | 单 | 0.271 | 1000
| 25 | 1.5 | 4000 | 6063 | T5 | 单 | 0.30984 | 1000
| 25 | 2 | 1500 | 6063 | T5 | 单 | 0.40464 | 1000
| 25 | 2 | 4000 | 6063 | T5 | 单 | 0.40464 | 1000
| 25 | 2.5 | 4000 | 6063 | T5 | 单 | 0.49443 | 1000
| 25 | 3 | 4000 | 6063 | T5 | 单 | 0.58014 | 1000
| 25 | 3.5 | 4000 | 6063 | T5 | 单 | 0.66189 | 1000
| 25 | 4 | 4000 | 6063 | T5 | 单 | 0.73836 | 1000
| 25 | 4 | 4000 | 6061 | T6 | 单 | 0.73836 | 1000
| 25 | 5 | 4000 | 6061 | T6 | 单 | 0.879 | 1000
| 25 | 6 | 4000 | 6061 | T6 | 单 | 1.0027 | 1000
| 25 | 7 | 4000 | 6061 | T6 | 单 | 1.1075 | 1000
| 25 | 8 | 4000 | 6061 | T6 | 单 | 1.1963 | 1000
| 25 | 9 | 4000 | 6061 | T6 | 单 | 1.2666 | 1000
| 25 | 9.55 | 4000 | 6061 | T6 | 单 | 1.2978 | 1000
| 26 | 1 | 4000 | 6063 | T5 | 单 | 0.21975 | 1000
| 26 | 2 | 4000 | 6063 | T5 | 单 | 0.42192 | 1000
| 26 | 2.5 | 4000 | 6063 | T5 | 单 | 0.51641 | 1000
| 26 | 3 | 4000 | 6063 | T5 | 单 | 0.60651 | 1000
| 26 | 4 | 4000 | 6063 | T5 | 单 | 0.774 | 1000
| 26 | 4 | 4000 | 6061 | T6 | 单 | 0.774 | 1000
| 26 | 5 | 4000 | 6061 | T6 | 单 | 0.92358 | 1000
| 铝圆管 | [6 empty] | 1000
序号 | 外径/mm | 壁厚/mm | 单支长度/mm | 材质 | 状态 | 工艺 | 米重/Kg | 1000
| 26 | 7 | 4000 | 6061 | T6 | 单 | 1.1698 | 1000
| 27 | 1.5 | 4000 | 6063 | T5 | 单 | 0.3364 | 1000
| 27 | 2 | 4000 | 6063 | T5 | 单 | 0.4395 | 1000
| 27 | 2 | 6000 | 6063 | T5 | 单 | 0.4395 | 1000
| 27 | 2.5 | 4000 | 6063 | T5 | 单 | 0.53875 | 1000
| 27 | 3 | 4000 | 6063 | T5 | 单 | 0.63288 | 1000
| 27 | 3 | 6000 | 6063 | T5 | 单 | 0.63288 | 1000
| 27 | 4 | 4000 | 6063 | T5 | 单 | 0.80868 | 1000
| 27 | 4 | 3000 | 6063 | T5 | 单 | 0.80868 | 1000
| 27 | 4 | 6000 | 6063 | T5 | 单 | 0.80868 | 1000
| 27 | 5 | 5200 | 6063 | T5 | 单 | 0.96756 | 1000
| 27 | 5 | 1000 | 6063 | T5 | 单 | 0.96756 | 1000
| 27 | 5 | 6000 | 6063 | T5 | 单 | 0.96756 | 1000
| 28 | 1 | 4000 | 6063 | T5 | 单 | 0.23733 | 1000
| 28 | 1.2 | 4000 | 6063 | T5 | 单 | 0.28287 | 1000
| 28 | 1.5 | 4000 | 6063 | T5 | 单 | 0.3494 | 1000
| 28 | 2 | 4000 | 6063 | T5 | 单 | 0.45708 | 1000
| 28 | 3 | 3000 | 6063 | T5 | 单 | 0.65925 | 1000
| 28 | 3 | 4000 | 6063 | T5 | 单 | 0.65925 | 1000
| 28 | 4 | 4000 | 6063 | T5 | 单 | 0.84384 | 1000
| 28 | 4 | 4000 | 6061 | T6 | 单 | 0.84384 | 1000
| 28 | 5 | 4000 | 6061 | T6 | 单 | 1.0109 | 1000
| 28 | 7 | 4000 | 6061 | T6 | 单 | 1.2921 | 1000
| 28 | 9 | 4000 | 6061 | T6 | 单 | 1.5046 | 1000
| 28 | 11.05 | 4000 | 6061 | T6 | 单 | 1.6474 | 1000
| 30 | 1 | 4000 | 6063 | T5 | 单 | 0.255 | 1000
| 30 | 1.5 | 4000 | 6063 | T5 | 单 | 0.37577 | 1000
| 30 | 2 | 1375 | 6063 | T5 | 单 | 0.49224 | 1000
| 30 | 2 | 4000 | 6063 | T5 | 单 | 0.49224 | 1000
| 30 | 2.5 | 4000 | 6063 | T5 | 单 | 0.60431 | 1000
| 30 | 3 | 1000 | 6063 | T5 | 单 | 0.71199 | 1000
| 30 | 3 | 4000 | 6063 | T5 | 单 | 0.71199 | 1000
| 30 | 4 | 4000 | 6061 | T6 | 单 | 0.91416 | 1000
| 30 | 4 | 4000 | 6063 | T5 | 单 | 0.91416 | 1000
| 30 | 5 | 4000 | 6061 | T6 | 单 | 1.0987 | 1000
| 30 | 6 | 4000 | 6061 | T6 | 单 | 1.2658 | 1000
| 30 | 7 | 2000 | 6061 | T6 | 单 | 1.4152 | 1000
| 30 | 7 | 4000 | 6061 | T6 | 单 | 1.4152 | 1000
| 30 | 8 | 4000 | 6061 | T6 | 单 | 1.548 | 1000
| 30 | 9 | 4000 | 6061 | T6 | 单 | 1.6624 | 1000
| 30 | 10 | 4000 | 6061 | T6 | 单 | 1.7592 | 1000
| 30 | 11.5 | 4000 | 6061 | T6 | 单 | 1.8713 | 1000
| 32 | 1 | 4000 | 6063 | T5 | 单 | 0.27249 | 1000
| 32 | 1.5 | 4000 | 6063 | T5 | 单 | 0.4021 | 1000
| 32 | 2 | 4000 | 6063 | T5 | 单 | 0.5274 | 1000
| 32 | 2.5 | 4000 | 6063 | T5 | 单 | 0.64826 | 1000
| 32 | 3 | 4000 | 6063 | T5 | 单 | 0.76473 | 1000
| 32 | 3.5 | 4000 | 6063 | T5 | 单 | 0.8774 | 1000
| 32 | 4 | 4000 | 6061 | T6 | 单 | 0.98448 | 1000
| 32 | 4 | 4000 | 6063 | T5 | 单 | 0.98448 | 1000
| 32 | 4 | 6000 | 6063 | T5 | 单 | 0.98448 | 1000
| 32 | 5 | 4000 | 6061 | T6 | 单 | 1.1866 | 1000
| 32 | 6.5 | 2000 | 6061 | T6 | 单 | 1.4579 | 1000
| 32 | 6.5 | 6000 | 6061 | T6 | 单 | 1.4579 | 1000
| 32 | 7 | 4000 | 6061 | T6 | 单 |  | 1000
| 32 | 8 | 4000 | 6061 | T6 | 单 | 1.6883 | 1000
| 34 | 1 | 4000 | 6063 | T5 | 单 | 0.29 | 1000
| 34 | 1.5 | 4000 | 6063 | T5 | 单 | 0.42851 | 1000
| 34 | 2 | 4000 | 6063 | T5 | 单 | 0.56256 | 1000
| 34 | 2.5 | 690 | 6063 | T5 | 单 | 0.6922 | 1000
| 34 | 2.5 | 4000 | 6063 | T5 | 单 | 0.6922 | 1000
| 34 | 3 | 4000 | 6063 | T5 | 单 | 0.81747 | 1000
| 34 | 4 | 4000 | 6061 | T6 | 单 | 1.0555 | 1000
| 34 | 5 | 4000 | 6063 | T5 | 单 | 1.2745 | 1000
| 34 | 5 | 4000 | 6061 | T6 | 单 | 1.2745 | 1000
| 34 | 8 | 4000 | 6061 | T6 | 单 | 1.8295 | 1000
| 34 | 8.5 | 4000 | 6061 | T6 | 单 | 1.9065 | 1000
| 35 | 1 | 4000 | 6063 | T5 | 单 | 0.29886 | 1000
| 35 | 1.5 | 4000 | 6063 | T5 | 单 | 0.44169 | 1000
| 35 | 1.5 | 6000 | 6063 | T5 | 单 | 0.44169 | 1000
| 35 | 2 | 4000 | 6061 | T6 | 单 | 0.58014 | 1000
| 35 | 2 | 4000 | 6063 | T5 | 单 | 0.58014 | 1000
| 35 | 2.5 | 4000 | 6063 | T5 | 单 | 0.71418 | 1000
| 35 | 3 | 2950 | 6063 | T5 | 单 | 0.84384 | 1000
| 35 | 3 | 4000 | 6063 | T5 | 单 | 0.84384 | 1000
| 35 | 3 | 4000 | 6061 | T6 | 单 | 0.84384 | 1000
| 35 | 4 | 4000 | 6063 | T5 | 单 | 1.09 | 1000
| 35 | 4 | 4000 | 6061 | T6 | 单 | 1.09 | 1000
| 35 | 5 | 4000 | 6061 | T6 | 单 | 1.3185 | 1000
| 35 | 6 | 4000 | 6061 | T6 | 单 | 1.5305 | 1000
| 35 | 7 | 3000 | 6061 | T6 | 单 | 1.7228 | 1000
| 35 | 7 | 4000 | 6061 | T6 | 单 | 1.7228 | 1000
| 35 | 8 | 4000 | 6061 | T6 | 单 | 1.8999 | 1000
| 35 | 10 | 4000 | 6061 | T6 | 单 | 2.199 | 1000
| 36 | 1.5 | 4000 | 6063 | T5 | 单 | 0.45519 | 1000
| 36 | 2 | 4000 | 6063 | T5 | 单 | 0.5981 | 1000
| 36 | 3 | 4000 | 6063 | T5 | 单 | 0.8708 | 1000
| 36 | 3 | 1820 | 6063 | T5 | 单 | 0.8708 | 1000
| 36 | 3 | 2180 | 6063 | T5 | 单 | 0.8708 | 1000
| 36 | 4 | 4000 | 6063 | T5 | 单 | 1.1259 | 1000
| 36 | 5 | 4000 | 6005 | T5 | 单 | 1.3634 | 1000
| 36 | 5 | 4000 | 6061 | T6 | 单 | 1.3634 | 1000
| 36 | 5 | 6000 | 6063 | T5 | 单 | 1.3634 | 1000
| 37 | 5 | 4000 | 6061 | T6 | 单 | 1.4074 | 1000
| 38 | 1 | 2200 | 6063 | T5 | 单 | 0.32523 | 1000
| 38 | 1 | 4000 | 6063 | T5 | 单 | 0.32523 | 1000
| 38 | 1.5 | 4000 | 6063 | T5 | 单 | 0.48158 | 1000
| 38 | 2 | 4000 | 6063 | T5 | 单 | 0.63288 | 1000
| 38 | 2.5 | 4000 | 6063 | T5 | 单 | 0.7806 | 1000
| 38 | 3 | 4000 | 6063 | T5 | 单 | 0.92295 | 1000
| 铝圆管 | [6 empty] | 1000
序号 | 外径/mm | 壁厚/mm | 单支长度/mm | 材质 | 状态 | 工艺 | 米重/Kg | 1000
| 38 | 4 | 4000 | 6061 | T6 | 单 | 1.1954 | 1000
| 38 | 4 | 4000 | 6063 | T5 | 单 | 1.1954 | 1000
| 38 | 5 | 860 | 6061 | T6 | 单 | 1.4504 | 1000
| 38 | 5 | 4000 | 6061 | T6 | 单 | 1.4504 | 1000
| 38 | 5 | 4000 | 6063 | T5 | 单 | 1.4504 | 1000
| 38 | 5 | 6000 | 6063 | T5 | 单 | 1.4504 | 1000
| 38 | 8 | 4000 | 6061 | T6 | 单 | 2.111 | 1000
| 38 | 8 | 6000 | 6061 | T6 | 单 | 2.111 | 1000
| 38 | 12.5 | 6000 | 6061 | T6 | 单 | 2.803 | 1000
| 39 | 2 | 6000 | 6063 | T5 | 单 | 0.686 | 1000
| 40 | 1 | 3000 | 6063 | T5 | 单 | 0.34281 | 1000
| 40 | 1 | 4000 | 6063 | T5 | 单 | 0.34281 | 1000
| 40 | 1.5 | 4000 | 6063 | T5 | 单 | 0.5076 | 1000
| 40 | 2 | 4000 | 6063 | T5 | 单 | 0.668 | 1000
| 40（氧化） | 2 | 6000 | 6063 | T5 | 单 | 0.668 | 1000
| 40 | 2.5 | 4000 | 6063 | T5 | 单 | 0.824 | 1000
| 40 | 3 | 4000 | 6063 | T5 | 单 | 0.97569 | 1000
| 40 | 3 | 6000 | 6063 | T5 | 单 | 0.97569 | 1000
| 40 | 4 | 4000 | 6063 | T5 | 单 | 1.2658 | 1000
| 40 | 4 | 4000 | 6061 | T6 | 单 | 1.2658 | 1000
| 40 | 4 | 6000 | 6005 | T5 | 单 | 1.2658 | 1000
| 40 | 5 | 2505 | 6061 | T6 | 单 | 1.5382 | 1000
| 40 | 5 | 4000 | 6061 | T6 | 单 | 1.5382 | 1000
| 40 | 6 | 4000 | 6061 | T6 | 单 | 1.7932 | 1000
| 40 | 7 | 6000 | 6061 | T6 | 单 | 2.0304 | 1000
| 40 | 8 | 4000 | 6061 | T6 | 单 | 2.2517 | 1000
| 40 | 10 | 2300 | 6061 | T6 | 单 | 2.637 | 1000
| 40 | 10 | 4000 | 6061 | T6 | 单 | 2.637 | 1000
| 40 | 12 | 5000 | 6061 | T6 | 单 | 2.9554 | 1000
| 40 | 12 | 6000 | 6061 | T6 | 单 | 2.9554 | 1000
| 42 | 2 | 6000 | 6061 | T5 | 单 | 0.7032 | 1000
| 42 | 2 | 4000 | 6063 | T5 | 单 | 0.7032 | 1000
| 42 | 2.5 | 4000 | 6063 | T5 | 单 | 0.8686 | 1000
| 42 | 3 | 4000 | 6063 | T5 | 单 | 1.0284 | 1000
| 42 | 3.5 | 4000 | 6063 | T5 | 单 | 1.1852 | 1000
| 42 | 4 | 4000 | 6063 | T5 | 单 | 1.336 | 1000
| 42 | 4 | 4000 | 6063 | T6 | 单 | 1.336 | 1000
| 42 | 5 | 4000 | 6005 | T5 | 单 | 1.6261 | 1000
| 42 | 5 | 6000 | 6061 | T6 | 单 | 1.6261 | 1000
| 42 | 6 | 730 | 6061 | T6 | 单 | 1.8986 | 1000
| 42 | 6 | 1350 | 6061 | T6 | 单 | 1.8986 | 1000
| 42 | 6 | 3000 | 6061 | T6 | 单 | 1.8986 | 1000
| 42 | 6 | 4000 | 6061 | T6 | 单 | 1.8986 | 1000
| 42 | 6 | 6000 | 6061 | T6 | 单 | 1.8986 | 1000
| 42 | 8 | 1550 | 6061 | T6 | 单 | 2.3925 | 1000
| 42 | 8 | 2450 | 6061 | T6 | 单 | 2.3925 | 1000
| 42 | 8 | 4000 | 6061 | T6 | 单 | 2.3925 | 1000
| 42 | 8 | 6000 | 6061 | T6 | 单 | 2.3925 | 1000
| 42 | 9 | 6000 | 6061 | T6 | 单 | 2.6124 | 1000
| 42 | 10 | 2000 | 6061 | T6 | 单 | 2.8147 | 1000
| 42 | 10 | 4000 | 6061 | T6 | 单 | 2.8147 | 1000
| 42 | 15 | 4500 | 6061 | T6 | 单 | 3.5623 | 1000
| 42 | 15 | 6000 | 6061 | T6 | 单 | 3.5623 | 1000
| 45 | 1 | 4000 | 6063 | T5 | 单 | 0.38676 | 1000
| 45 | 2 | 4000 | 6063 | T5 | 单 | 0.75594 | 1000
| 45 | 3 | 4000 | 6063 | T5 | 单 | 1.1075 | 1000
| 45 | 3 | 1000 | 6063 | T5 | 单 | 1.1075 | 1000
| 45 | 3 | 6000 | 6061 | T5 | 单 | 1.1075 | 1000
| 45 | 3 | 6000 | 6063 | T5 | 单 | 1.1075 | 1000
| 45 | 4 | 4000 | 6061 | T6 | 单 | 1.4416 | 1000
| 45 | 4.5 | 4000 | 6061 | T6 | 单 | 1.603 | 1000
| 45 | 5 | 4000 | 6061 | T6 | 单 | 1.758 | 1000
| 45 | 5 | 6000 | 6061 | T6 | 单 | 1.758 | 1000
| 45 | 6 | 4000 | 6061 | T6 | 单 | 2.0582 | 1000
| 45 | 7 | 4000 | 6061 | T6 | 单 | 2.3381 | 1000
| 45 | 7 | 6000 | 6061 | T6 | 单 | 2.3381 | 1000
| 45 | 10 | 1200 | 6061 | T6 | 单 | 3.0765 | 1000
| 45 | 10 | 4000 | 6061 | T6 | 单 | 3.0765 | 1000
| 45 | 10 | 6000 | 6061 | T6 | 单 | 3.0765 | 1000
| 45 | 12.75 | 6000 | 6061 | T6 | 单 | 3.616 | 1000
| 46 | 6 | 6000 | 6061 | T6 | 单 | 2.111 | 1000
| 46 | 10 | 6000 | 6061 | T6 | 单 | 3.1665 | 1000
| 46 | 15.25 | 4000 | 6061 | T6 | 单 | 4.1247 | 1000
| 47(46.3) | 13.5(13.1) | 4000 | 6061 | T6 | 单 | 3.978 | 1000
| 48 | 2 | 4000 | 6063 | T5 | 单 | 0.80868 | 1000
| 48 | 3 | 4000 | 6063 | T5 | 单 | 1.1866 | 1000
| 48 | 4 | 1000 | 6063 | T5 | 单 | 1.547 | 1000
| 48 | 4 | 4000 | 6063 | T5 | 单 | 1.547 | 1000
| 48 | 5 | 4000 | 6061 | T6 | 单 | 1.8899 | 1000
| 48 | 7 | 1000 | 6061 | T6 | 单 | 2.5227 | 1000
| 48 | 7 | 4000 | 6061 | T6 | 单 | 2.5227 | 1000
| 48 | 7 | 6000 | 6061 | T6 | 单 | 2.5227 | 1000
| 48 | 10 | 4000 | 6061 | T6 | 单 | 3.3402 | 1000
| 50 | 1 | 4000 | 6063 | T5 | 单 | 0.43071 | 1000
| 50 | 1.5 | 4000 | 6063 | T5 | 单 | 0.63947 | 1000
| 50 | 1.5 | 6000 | 6061 | T5 | 单 | 0.63947 | 1000
| 50 | 2 | 470 | 6063 | T5 | 单 | 0.84384 | 1000
| 50 | 2 | 4000 | 6063 | T5 | 单 | 0.84384 | 1000
| 50 | 2.5 | 2000 | 6063 | T5 | 单 | 1.0438 | 1000
| 50 | 2.5 | 4000 | 6063 | T5 | 单 | 1.0438 | 1000
| 50 | 3 | 4000 | 6063 | T5 | 单 | 1.2394 | 1000
| 50 | 3 | 3100 | 6063 | T5 | 单 | 1.2394 | 1000
| 50 | 3 | 2900 | 6063 | T5 | 单 | 1.2394 | 1000
| 50 | 4 | 2490 | 6061 | T6 | 单 | 1.6174 | 1000
| 50 | 4 | 4000 | 6063 | T5 | 单 | 1.6174 | 1000
| 50 | 4 | 4000 | 6061 | T6 | 单 | 1.6174 | 1000
| 50 | 4 | 6000 | 6063 | T5 | 单 | 1.6174 | 1000
| 50 | 5 | 1000 | 6061 | T6 | 单 | 1.9777 | 1000
| 50 | 5 | 4000 | 6061 | T6 | 单 | 1.9777 | 1000
| 50 | 5 | 6000 | 6061 | T6 | 单 | 1.9777 | 1000
| 50 | 5 | 6000 | 6005 | T5 | 单 | 1.9777 | 1000
| 50 | 7 | 3500 | 6061 | T6 | 单 | 2.6458 | 1000
| 50 | 7 | 6000 | 6061 | T6 | 单 | 2.6458 | 1000
| 50 | 8 | 6000 | 6061 | T6 | 单 | 2.9554 | 1000
| 50 | 9 | 4000 | 6061 | T6 | 单 | 3.2457 | 1000
| 50 | 10 | 1200 | 6061 | T6 | 单 | 3.5184 | 1000
| 50 | 10 | 4000 | 6061 | T6 | 单 | 3.5184 | 1000
| 50 | 15 | 2600 | 6061 | T6 | 单 | 4.6179 | 1000
| 50 | 15 | 6000 | 6061 | T6 | 单 | 4.6179 | 1000
| 52 | 10.5 | 2000 | 6061 | T6 | 单 | 3.8328 | 1000
| 52 | 10.5 | 3000 | 6061 | T6 | 单 | 3.8328 | 1000
| 52 | 10.5 | 6000 | 6061 | T6 | 单 | 3.8328 | 1000
| 53 | 1.5 | 4000 | 6063 | T5 | 单 | 0.6794 | 1000
| 54 | 10 | 4000 | 6061 | T6 | 单 | 3.8702 | 1000
| 54 | 17 | 4000 | 6061 | T6 | 单 | 5.5326 | 1000
| 54 | 17 | 1000 | 6061 | T6 | 单 | 5.5326 | 1000
| 54 | 17 | 6000 | 6061 | T6 | 单 | 5.5326 | 1000
| 55 | 1 | 6000 | 6063 | T5 | 单 | 0.47498 | 1000
| 55 | 2.5 | 6000 | 6063 | T5 | 单 | 1.1545 | 1000
| 55 | 3 | 6000 | 6063 | T5 | 单 | 1.3721 | 1000
| 55 | 5 | 4000 | 6061 | T6 | 单 | 2.1975 | 1000
| 55 | 5 | 6000 | 6061 | T6 | 单 | 2.1975 | 1000
| 55 | 8 | 4000 | 6061 | T6 | 单 | 3.3072 | 1000
| 55 | 8 | 6000 | 6061 | T6 | 单 | 3.3072 | 1000
| 55 | 10 | 1790 | 6061 | T6 | 单 | 3.9582 | 1000
| 55 | 10 | 4000 | 6061 | T6 | 单 | 3.9582 | 1000
| 56 | 15 | 6000 | 6061 | T6 | 单 | 5.4095 | 1000
| 57 | 4 | 4000 | 6063 | T5 | 单 | 1.8648 | 1000
| 57 | 5 | 6000 | 6061 | T6 | 单 | 2.2869 | 1000
| 58 | 4 | 6000 | 6063 | T5 | 单 | 1.8999 | 1000
| 58 | 15 | 600 | 6061 | T6 | 单 | 5.6734 | 1000
| 58 | 15 | 6000 | 6061 | T6 | 单 | 5.6734 | 1000
| 60 | 1 | 6000 | 6063 | T5 | 单 | 0.5189 | 1000
| 60 | 2 | 3600 | 6063 | T5 | 单 | 1.0196 | 1000
| 60 | 2 | 6000 | 6063 | T5 | 单 | 1.0196 | 1000
| 60 | 3 | 4000 | 6063 | T5 | 单 | 1.5031 | 1000
| 60 | 3 | 6000 | 6063 | T5 | 单 | 1.5031 | 1000
| 60 | 4 | 6000 | 6063 | T5 | 单 | 1.969 | 1000
| 60 | 5 | 4000 | 6063 | T5 | 单 | 2.4173 | 1000
| 60 | 5 | 4000 | 6061 | T6 | 单 | 2.4173 | 1000
| 60 | 5 | 6000 | 6005 | T5 | 单 | 2.4173 | 1000
| 60 | 5 | 6000 | 6063 | T5 | 单 | 2.4173 | 1000
| 60 | 5 | 3000 | 6063 | T6 | 单 | 2.4173 | 1000
| 60 | 5 | 6000 | 6063 | T6 | 单 | 2.4173 | 1000
| 60 | 5 | 6000 | 6061 | T6 | 单 | 2.4173 | 1000
| 60 | 6 | 6000 | 6005 | T5 | 单 | 2.8499 | 1000
| 60 | 6 | 6000 | 6061 | T6 | 单 | 2.8499 | 1000
| 60 | 9 | 3480 | 6061 | T6 | 单 | 4.0373 | 1000
| 60 | 9 | 6000 | 6061 | T6 | 单 | 4.0373 | 1000
| 60 | 10 | 3000 | 6061 | T6 | 单 | 4.395 | 1000
| 60 | 10 | 4000 | 6061 | T6 | 单 | 4.395 | 1000
| 60 | 10 | 6000 | 6061 | T6 | 单 | 4.395 | 1000
| 60 | 12.25 | 5000 | 6061 | T6 | 单 |  | 1000
| 60 | 12.25 | 6000 | 6061 | T6 | 单 | 5.1451 | 1000
| 60 | 15.25 | 6000 | 6061 | T6 | 单 | 6.0027 | 1000
| 60 | 20 | 6000 | 6061 | T6 | 单 |  | 1000
| 60 | 21 | 6000 | 6061 | T6 | 单 | 7.203 | 1000
| 63 | 2 | 1000 | 6063 | T5 | 单 | 1.0731 | 1000
| 63 | 2 | 4000 | 6063 | T5 | 单 | 1.0731 | 1000
| 65 | 1 | 6000 | 6063 | T5 | 单 | 0.5629 | 1000
| 65 | 5 | 1230 | 6061 | T6 | 单 | 2.637 | 1000
| 65 | 5 | 2000 | 6061 | T6 | 单 | 2.637 | 1000
| 65 | 5 | 1865 | 6061 | T6 | 单 | 2.637 | 1000
| 65 | 5 | 4000 | 6061 | T6 | 单 | 2.637 | 1000
| 65 | 5 | 6000 | 6061 | T6 | 单 | 2.637 | 1000
| 65 | 8 | 1780 | 6061 | T6 | 单 | 4.0109 | 1000
| 65 | 8 | 6000 | 6061 | T6 | 单 | 4.0109 | 1000
| 65 | 10 | 3690 | 6061 | T6 | 单 | 4.8345 | 1000
| 65 | 10 | 6000 | 6061 | T6 | 单 | 4.8345 | 1000
| 65 | 16.75 | 4980 | 6061 | T6 | 单 | 7.108 | 1000
| 65 | 16.75 | 6000 | 6061 | T6 | 单 | 7.108 | 1000
| 65 | 20 | 6000 | 6061 | T6 | 单 |  | 1000
| 68 | 5偏壁 | 3000 | 6061 | T6 | 单 | 2.7707 | 1000
| 68 | 5偏壁 | 6000 | 6061 | T6 | 单 | 2.7707 | 1000
| 68 | 5 | 2000 | 6061 | T6 | 单 | 2.7707 | 1000
| 68 | 5 | 4000 | 6061 | T6 | 单 | 2.7707 | 1000
| 68 | 5 | 6000 | 6061 | T6 | 单 | 2.7707 | 1000
| 70 | 1.2 | 6000 | 6063 | T5 | 单 | 0.72619 | 1000
| 70 | 2 | 2400 | 6063 | T5 | 单 | 1.1954 | 1000
| 70 | 2 | 6000 | 6063 | T5 | 单 | 1.1954 | 1000
| 70 | 3 | 4000 | 6063 | T5 | 单 | 1.7668 | 1000
| 70 | 4 | 4000 | 6063 | T5 | 单 | 2.3221 | 1000
| 70 | 5接口 | 1320 | 6061 | T6 | 单 | 2.8587 | 1000
| 70 | 5 | 4000 | 6061 | T6 | 单 | 2.8587 | 1000
| 70 | 5 | 6000 | 6061 | T6 | 单 | 2.8587 | 1000
| 70 | 7 | 2990 | 6061 | T6 | 单 | 3.879 | 1000
| 70 | 7 | 1410 | 6061 | T6 | 单 | 3.879 | 1000
| 70 | 7 | 6000 | 6061 | T6 | 单 | 3.879 | 1000
| 70 | 10 | 6000 | 6005 | T5 | 单 | 5.1 | 1000
| 70 | 10 | 1900 | 6061 | T6 | 单 | 5.1 | 1000
| 70 | 10 | 5900 | 6061 | T6 | 单 | 5.1 | 1000
| 70 | 10 | 6000 | 6061 | T6 | 单 | 5.1 | 1000
| 70(69.4) | 12.5(12.4) | 4350 | 6063 | T6 | 单 | 6.322 | 1000
| 70 | 15 | 2000 | 6061 | T6 | 单 | 7.2518 | 1000
| 70 | 15 | 1000 | 6061 | T6 | 单 | 7.2518 | 1000
| 70 | 15 | 4000 | 6061 | T6 | 单 | 7.2518 | 1000
| 70 | 15 | 6000 | 6061 | T6 | 单 | 7.2518 | 1000
| 70 | 19 | 1450 | 6061 | T6 | 双 | 8.5233 | 1000
| 70 | 19 | 1670 | 6061 | T6 | 双 | 8.5233 | 1000
| 70 | 19 | 1800 | 6061 | T6 | 双 | 8.5233 | 1000
| 75 | 1.2 | 6000 | 6063 | T5 | 单 | 0.7789 | 1000
| 75 | 3 | 6000 | 6063 | T5 | 单 | 1.8986 | 1000
| 75 | 5 | 1270 | 6061 | T6 | 单 | 3.0765 | 1000
| 75 | 5 | 4000 | 6061 | T6 | 单 | 3.0765 | 1000
| 75 | 5 | 6000 | 6061 | T6 | 单 | 3.0765 | 1000
| 75 | 6 | 4000 | 6061 | T6 | 单 | 3.6415 | 1000
| 75 | 10 | 4000 | 6061 | T6 | 单 | 5.7135 | 1000
| 75 | 10 | 6000 | 6061 | T6 | 单 | 5.7135 | 1000
| 75 | 15 | 3500 | 6061 | T6 | 单 | 7.9164 | 1000
| 75 | 15 | 6000 | 6061 | T6 | 单 | 7.9164 | 1000
| 76 | 4 | 6000 | 6063 | T5 | 单 | 2.5332 | 1000
| 76 | 5 | 6000 | 6061 | T6 | 单 | 3.0346 | 1000
| 76 | 6 | 4500 | 6061 | T6 | 单 | 3.6943 | 1000
| 76 | 6 | 6000 | 6061 | T6 | 单 | 3.6943 | 1000
| 76 | 10 | 3500 | 6061 | T6 | 单 | 5.8053 | 1000
| 76 | 10 | 1000 | 6061 | T6 | 单 | 5.8053 | 1000
| 76 | 10 | 6000 | 6061 | T6 | 单 | 5.8053 | 1000
| 76 | 11 | 2710 | 6061 | T6 | 双 | 6.2891 | 1000
| 76 | 11 | 3340 | 6061 | T6 | 双 | 6.2891 | 1000
| 77 | 11 | 4000 | 6061 | T6 | 双 | 6.2891 | 1000
| 80 | 2 | 1650 | 6063 | T5 | 单 | 1.3712 | 1000
| 80 | 2 | 4000 | 6063 | T5 | 单 | 1.3712 | 1000
| 80 | 2 | 6000 | 6063 | T5 | 单 | 1.3712 | 1000
| 80 | 3 | 1600 | 6063 | T5 | 单 | 2.1618 | 1000
| 80 | 3 | 6000 | 6063 | T5 | 单 | 2.1618 | 1000
| 80 | 3（3.2） | 6000 | 6063 | T5 | 单 | 2.1618 | 1000
| 80 | 4 | 6000 | 6063 | T5 | 单 | 2.6722 | 1000
| 80 | 4 | 1000 | 6005 | T5 | 单 | 2.6722 | 1000
| 80 | 4 | 3500 | 6005 | T5 | 单 | 2.6722 | 1000
| 80 | 4 | 6000 | 6005 | T5 | 单 | 2.6722 | 1000
| 80 | 5 | 5350 | 6063 | T5 | 单 | 3.2963 | 1000
| 80 | 5 | 6000 | 6063 | T5 | 单 | 3.2963 | 1000
| 80 | 5 | 6000 | 6005 | T5 | 单 | 3.2963 | 1000
| 80 | 5 | 3000 | 6061 | T6 | 单 | 3.2963 | 1000
| 80 | 5 | 6000 | 6061 | T6 | 单 | 3.2963 | 1000
| 80 | 6 | 1500 | 6061 | T6 | 单 | 3.9054 | 1000
| 80 | 6 | 4000 | 6061 | T6 | 单 | 3.9054 | 1000
| 80 | 8 | 6000 | 6061 | T6 | 单 | 5.0664 | 1000
| 80 | 8 | 6000 | 6005 | T5 | 单 | 5.0664 | 1000
| 80 | 8 | 6000 | 6005 | T5 | 单 | 5.0664 | 1000
| 80 | 9.1 | 1000 | 6061 | T6 | 单 | 5.6751 | 1000
| 80 | 9.1 | 4000 | 6061 | T6 | 单 | 5.6751 | 1000
| 80 | 10 | 4200 | 6061 | T6 | 双 | 6.153 | 1000
| 80 | 10 | 1300 | 6061 | T6 | 单 | 6.153 | 1000
| 80 | 10 | 900 | 6061 | T6 | 单 | 6.153 | 1000
| 80 | 10 | 6000 | 6061 | T6 | 单 | 6.153 | 1000
| 80 | 10 | 6000 | 6005 | T5 | 单 | 6.153 | 1000
| 80 | 14 | 490 | 6061 | T6 | 单 | 8.1275 | 1000
| 80 | 14 | 4600 | 6061 | T6 | 单 | 8.1275 | 1000
| 80 | 14 | 6000 | 6061 | T6 | 单 | 8.1275 | 1000
| 80 | 15 | 5500 | 6063 | T6 | 单 | 8.5761 | 1000
| 80 | 15 | 5500 | 6061 | T6 | 单 | 8.5761 | 1000
| 80 | 20 | 800 | 6005 | T5 | 单 | 10.548 | 1000
| 80 | 20 | 1500 | 6005 | T5 | 单 | 10.548 | 1000
| 80 | 20 | 3510 | 6005 | T5 | 单 | 10.548 | 1000
| 80 | 20 | 2800 | 6061 | T6 | 单 | 10.548 | 1000
| 80 | 20 | 4000 | 6061 | T6 | 单 | 10.548 | 1000
| 81 | 16 | 4000 | 6061 | T6 | 单 | 9.1478 | 1000
| 83 | 1.5 | 4000 | 6063 | T5 | 单 | 0.8971 | 1000
| 84.5 | 3.25 | 2600 | 6101 | T5 | 单 | 2.3226 | 1000
| 85 | 0.9 | 6000 | 6063 | T5 | 单 | 0.6657 | 1000
| 85 | 1.2 | 2700 | 6063 | T5 | 单 | 0.8845 | 1000
| 85 | 1.2 | 6000 | 6063 | T5 | 单 | 0.8845 | 1000
| 85 | 5 | 2000 | 6063 | T5 | 单 | 3.5184 | 1000
| 85 | 5 | 4000 | 6063 | T5 | 单 | 3.5184 | 1000
| 85 | 6.5 | 2600 | 6061 | T6 | 单 | 4.48 | 1000
| 85 | 6.5 | 4000 | 6061 | T6 | 单 | 4.48 | 1000
| 85 | 10 | 2220 | 6061 | T6 | 双 | 6.5925 | 1000
| 85 | 10 | 2650 | 6061 | T6 | 双 | 6.5925 | 1000
| 85 | 10 | 610 | 6061 | T6 | 单 | 6.5925 | 1000
| 85 | 10 | 1500 | 6061 | T6 | 单 | 6.5925 | 1000
| 85 | 10 | 690 | 6061 | T6 | 单 | 6.5925 | 1000
| 85 | 10 | 2400 | 6061 | T6 | 单 | 6.5925 | 1000
| 85 | 10 | 6000 | 6061 | T6 | 单 | 6.5925 | 1000
| 85 | 20 | 4000 | 6061 | T6 | 单 | 11.4348 | 1000
| 87 | 7 | 6000 | 6061 | T6 | 单 | 4.9258 | 1000
| 89 | 4 | 6000 | 6063 | T5 | 单 | 2.9906 | 1000
| 89 | 4.5 | 2000 | 6061 | T6 | 单 | 3.3447 | 1000
| 89 | 4.5 | 6000 | 6061 | T6 | 单 | 3.3447 | 1000
| 89 | 6 | 600 | 6061 | T6 | 单 | 4.3804 | 1000
| 89 | 6 | 1400 | 6061 | T6 | 单 | 4.3804 | 1000
| 89 | 6 | 5000 | 6061 | T6 | 单 | 4.3804 | 1000
| 89 | 6 | 6000 | 6061 | T6 | 单 | 4.3804 | 1000
| 89 | 8 | 6000 | 6061 | T6 | 单 | 5.699 | 1000
| 90 | 1.2 | 6000 | 6063 | T5 | 单 | 0.9373 | 1000
| 90 | 2 | 4500 | 6063 | T5 | 单 | 1.547 | 1000
| 90 | 2 | 6000 | 6063 | T5 | 单 | 1.547 | 1000
| 90 | 3 | 4000 | 6063 | T5 | 单 | 2.2942 | 1000
| 90 | 3 | 6000 | 6063 | T5 | 单 | 2.2942 | 1000
| 90 | 5 | 6000 | 6005 | T5 | 单 | 3.7357 | 1000
| 90 | 5 | 6000 | 6063 | T5 | 单 | 3.7357 | 1000
| 90 | 6 | 6000 | 6061 | T6 | 单 | 4.4331 | 1000
| 90 | 10 | 580 | 6063 | T6 | 单 | 7.032 | 1000
| 90 | 10 | 6000 | 6063 | T6 | 单 | 7.032 | 1000
| 90 | 10 | 1360 | 6061 | T6 | 单 | 7.032 | 1000
| 90 | 10 | 3680 | 6061 | T6 | 单 | 7.032 | 1000
| 90 | 10 | 6000 | 6061 | T6 | 单 | 7.032 | 1000
| 90 | 12.5 | 4000 | 6061 | T6 | 单 | 8.521 | 1000
| 90 | 15 | 4000 | 6061 | T6 | 单 |  | 1000
| 90 | 20 | 1000 | 6061 | T6 | 单 | 12.306 | 1000
| 90 | 20 | 560 | 6061 | T6 | 单 | 12.306 | 1000
| 90 | 20 | 2670 | 6061 | T6 | 单 | 12.306 | 1000
| 90 | 20 | 4000 | 6061 | T6 | 单 | 12.306 | 1000
| 90 | 25 | 325 | 6061 | T6 | 单 | 14.29 | 1000
| 90 | 25 | 1670 | 6061 | T6 | 单 | 14.29 | 1000
| 90 | 25 | 340 | 6061 | T6 | 单 | 14.29 | 1000
| 90 | 25 | 3000 | 6061 | T6 | 单 | 14.29 | 1000
| 95 | 2.5 | 6000 | 6063 | T5 | 单 | 2.034 | 1000
| 95 | 12.5 | 1200 | 6061 | T6 | 单 | 9.0708 | 1000
| 95 | 12.5 | 4000 | 6061 | T6 | 单 | 9.0708 | 1000
| 95 | 20 | 6000 | 6061 | T6 | 单 |  | 1000
| 96 | 17 | 3500 | 6061 | T6 | 单 | 11.813 | 1000
| 96 | 17 | 4000 | 6061 | T6 | 单 | 11.813 | 1000
| 100 | 2 | 5000 | 6063 | T5 | 单 | 1.7228 | 1000
| 100 | 2 | 6000 | 6063 | T5 | 单 | 1.7228 | 1000
| 100 | 3 | 6000 | 6063 | T5 | 单 | 2.5596 | 1000
| 100 | 3.5 | 2340 | 6063 | T5 | 单 | 2.9708 | 1000
| 100 | 3.5 | 5220 | 6063 | T5 | 单 | 2.9708 | 1000
| 100 | 3.5 | 6000 | 6063 | T5 | 单 | 2.9708 | 1000
| 100 | 3.5 | 6000 | 6005 | T5 | 单 | 2.9708 | 1000
| 100 | 4 | 6000 | 6061 | T6 | 单 | 3.3777 | 1000
| 100 | 4 | 700 | 6063 | T5 | 单 | 3.3777 | 1000
| 100 | 4 | 2000 | 6063 | T5 | 单 | 3.3777 | 1000
| 100 | 4 | 1525 | 6063 | T5 | 单 | 3.3777 | 1000
| 100 | 4 | 6000 | 6063 | T5 | 单 | 3.3777 | 1000
| 100 | 5 | 6000 | 6063 | T5 | 单 | 4.1753 | 1000
| 100 | 5 | 6000 | 6005 | T5 | 单 | 4.1753 | 1000
| 100 | 5（99~102椭 | 3000 | 6061 | T6 | 单 | 4.1753 | 1000
| 100 | 5（99~102椭 | 6000 | 6061 | T6 | 单 | 4.1753 | 1000
| 铝圆管 | [6 empty] | 1000
序号 | 外径/mm | 壁厚/mm | 长 | 材质 | 状态 | 工艺 | 米重/Kg | 1000
| 100 | 6 | 4800 | 6005 | T6 | 单 | 4.9609 | 1000
| 100 | 6 | 6000 | 6005 | T6 | 单 | 4.9609 | 1000
| 100 | 8 | 1000 | 6005 | T6 | 单 | 6.4738 | 1000
| 100 | 8 | 4210 | 6005 | T6 | 单 | 6.4738 | 1000
| 100 | 8 | 6000 | 6005 | T6 | 单 | 6.4738 | 1000
| 100 | 10 | 1800 | 6061 | T6 | 单 | 7.911 | 1000
| 100 | 10 | 290 | 6061 | T6 | 单 | 7.911 | 1000
| 100 | 10 | 1005 | 6061 | T6 | 单 | 7.911 | 1000
| 100 | 10 | 4345 | 6061 | T6 | 单 | 7.911 | 1000
| 100 | 10 | 6000 | 6061 | T6 | 单 | 7.911 | 1000
| 100 | 12.5 | 5000 | 6061 | T6 | 单 | 9.62 | 1000
| 100 | 15 | 2000 | 6061 | T6 | 单 | 11.2149 | 1000
| 100 | 15 | 6000 | 6061 | T6 | 单 | 11.2149 | 1000
| 100 | 20 | 670 | 6061 | T6 | 单 | 14.064 | 1000
| 100 | 20 | 3501 | 6061 | T6 | 单 | 14.064 | 1000
| 100 | 25 | 6000 | 6061 | T6 | 单 |  | 1000
| 100 | 30 | 2540 | 6005 | T5 | 单 | 18.459 | 1000
| 100 | 30 | 3030 | 6005 | T5 | 单 | 18.459 | 1000
| 100 | 30 | 3210 | 6005 | T5 | 单 | 18.459 | 1000
| 105 | 3 | 5635 | 6063 | T5 | 单 | 2.691 | 1000
| 105 | 3 | 6000 | 6063 | T5 | 单 | 2.691 | 1000
| 105 | 10 | 6000 | 6061 | T6 | 单 | 8.3505 | 1000
| 105 | 12.5 | 3910 | 6061 | T6 | 双 | 10.17 | 1000
| 105 | 12.5 | 4820 | 6061 | T6 | 双 | 10.17 | 1000
| 108 | 8 | 4480 | 6061 | T6 | 单 | 7.0368 | 1000
| 108 | 8 | 6000 | 6061 | T6 | 单 | 7.0368 | 1000
| 110 | 3 | 3000 | 6063 | T5 | 单 | 2.8216 | 1000
| 110 | 3 | 6000 | 6063 | T5 | 单 | 2.8216 | 1000
| 110 | 4.5 | 6000 | 6005 | T5 | 单 | 4.1759 | 1000
| 110 | 4.5 | 6000 | 6063 | T5 | 单 | 4.1759 | 1000
| 110 | 5 | 700 | 6005 | T5 | 单 | 4.6179 | 1000
| 110 | 5 | 3090 | 6005 | T5 | 单 | 4.6179 | 1000
| 110 | 5 | 2050 | 6005 | T5 | 单 | 4.6179 | 1000
| 110 | 5 | 6000 | 6005 | T5 | 单 | 4.6179 | 1000
| 110 | 10 | 6000 | 6063 | T6 | 单 | 8.79 | 1000
| 110 | 10 | 550 | 6061 | T6 | 单 | 8.79 | 1000
| 110 | 10 | 1290 | 6061 | T6 | 单 | 8.79 | 1000
| 110 | 10 | 1002 | 6061 | T6 | 单 | 8.79 | 1000
| 110 | 10 | 6000 | 6061 | T6 | 单 | 8.79 | 1000
| 110 | 12.5 | 4000 | 6061 | T6 | 单 | 10.72 | 1000
| 110 | 15 | 6000 | 6061 | T6 | 单 |  | 1000
| 110 | 29 | 2020 | 6061 | T6 | 单 | 20.66 | 1000
| 110 | 30 | 1160 | 6061 | T6 | 单 | 21.1104 | 1000
| 110 | 30 | 2000 | 6061 | T6 | 单 | 21.1104 | 1000
| 110 | 30 | 6000 | 6061 | T6 | 单 | 21.1104 | 1000
| 114 | 5 | 5000 | 6005 | T5 | 单 | 4.7938 | 1000
| 114 | 5 | 6000 | 6005 | T5 | 单 | 4.7938 | 1000
| 114 | 6 | 1500 | 6005 | T5 | 单 | 5.6998 | 1000
| 114 | 6 | 450 | 6005 | T5 | 单 | 5.6998 | 1000
| 114 | 6 | 6000 | 6005 | T5 | 单 | 5.6998 | 1000
| 115 | 5 | 660 | 6063 | T5 | 单 | 4.8345 | 1000
| 115 | 5 | 2760 | 6063 | T5 | 单 | 4.8345 | 1000
| 115 | 5 | 6000 | 6063 | T5 | 单 | 4.8345 | 1000
| 115 | 6 | 3800 | 6061 | T6 | 单 | 5.7526 | 1000
| 115 | 6 | 1450 | 6061 | T6 | 单 | 5.7526 | 1000
| 115 | 6 | 6000 | 6061 | T6 | 单 | 5.7526 | 1000
| 115 | 7 | 6000 | 6061 | T6 | 单 | 6.6497 | 1000
| 115 | 10 | 3.6-4米 | 2A50 | T651 | 双 | 9.2295 | 1000
| 120 | 3 | 4400 | 6063 | T5 | 单 | 3.0874 | 1000
| 120 | 3 | 6000 | 6063 | T5 | 单 | 3.0874 | 1000
| 120 | 7.5 | 440 | 6061 | T6 | 单 | 7.4216 | 1000
| 120 | 7.5 | 6000 | 6061 | T6 | 单 | 7.4216 | 1000
| 120 | 8 | 1590 | 6061 | T6 | 单 | 7.8812 | 1000
| 120 | 8 | 1300 | 6061 | T6 | 单 | 7.8812 | 1000
| 120 | 8 | 4740 | 6061 | T6 | 单 | 7.8812 | 1000
| 120 | 8 | 6000 | 6061 | T6 | 单 | 7.8812 | 1000
| 120 | 10 | 450 | 6061 | T6 | 单 | 9.3 | 1000
| 120 | 10 | 800 | 6061 | T6 | 单 | 9.3 | 1000
| 120 | 10 | 4000 | 6061 | T6 | 单 | 9.3 | 1000
| 120 | 10 | 4000 | 6005 | T5 | 单 | 9.3 | 1000
| 120 | 10 | 5000 | 6061 | T6 | 单 | 9.3 | 1000
序号 | 外径/mm | 壁厚/mm | 单支长度/mm | 材质 | 状态 | 工艺 | 米重/Kg | 1000
| 120 | 15 | 4630 | 6005 | T6 | 单 | 13.8537 | 1000
| 120 | 15 | 4000 | 6061 | T6 | 单 | 13.8537 | 1000
| 120 | 15 | 4800 | 6061 | T6 | 单 | 13.8537 | 1000
| 120 | 15 | 6000 | 6061 | T6 | 单 | 13.8537 | 1000
| 125 | 10 | 1640 | 6061 | T4 | 单 | 10.1154 | 1000
| 125 | 10 | 6000 | 6061 | T4 | 单 | 10.1154 | 1000
| 125 | 15 | 1100 | 6061 | T6 | 单 | 14.5134 | 1000
| 125 | 15 | 1500 | 6061 | T6 | 单 | 14.5134 | 1000
| 125 | 15 | 3500 | 6061 | T6 | 单 | 14.5134 | 1000
| 125 | 30 | 3600 | 6005 | T6 | 单 | 25 | 1000
| 125 | 30 | 4000 | 6005 | T6 | 单 | 25 | 1000
| 130 | 5 | 400 | 6063 | T5 | 单 | 5.4938 | 1000
| 130 | 5 | 600 | 6063 | T5 | 单 | 5.4938 | 1000
| 130 | 5 | 1545 | 6063 | T5 | 单 | 5.4938 | 1000
| 130 | 5 | 2645 | 6063 | T5 | 单 | 5.4938 | 1000
| 130 | 5 | 2700 | 6063 | T5 | 单 | 5.4938 | 1000
| 130 | 5 | 6000 | 6063 | T5 | 单 | 5.4938 | 1000
| 130 | 7 | 6000 | 6005 | T5 | 单 | 7.5682 | 1000
| 130 | 7 | 6000 | 6005 | T6 | 单 | 7.5682 | 1000
| 130 | 8 | 3000 | 6005 | T5 | 单 | 8.5849 | 1000
| 130 | 8 | 5000 | 6005 | T5 | 单 | 8.5849 | 1000
| 130 | 10 | 410 | 6005 | T6 | 单 | 10.548 | 1000
| 130 | 10 | 1970 | 6061 | T6 | 单 | 10.548 | 1000
| 130 | 10 | 5000 | 6061 | T6 | 单 | 10.548 | 1000
| 130 | 10 | 6000 | 6005 | T5 | 单 | 10.548 | 1000
| 130 | 12.5 | 6000 | 6005 | T6 | 单 | 12.919 | 1000
| 130 | 15 | 6000 | 6061 | T6 | 单 | 15.1731 | 1000
| 130 | 20 | 830 | 6061 | T6 | 单 | 19.3512 | 1000
| 130 | 20 | 835 | 6061 | T6 | 单 | 19.3512 | 1000
| 130 | 20 | 5000 | 6061 | T6 | 单 | 19.3512 | 1000
| 133 | 10 | 1300 | 6061 | T6 | 单 | 10.819 | 1000
| 133 | 10 | 690 | 6061 | T6 | 单 | 10.819 | 1000
| 133 | 10 | 775 | 6061 | T6 | 单 | 10.819 | 1000
| 133 | 10 | 670 | 6061 | T6 | 单 | 10.819 | 1000
| 133 | 10 | 2440 | 6061 | T6 | 单 | 10.819 | 1000
| 133 | 10 | 980 | 6061 | T6 | 单 | 10.819 | 1000
| 133 | 10 | 4000 | 6061 | T6 | 单 | 10.819 | 1000
| 135 | 20 | 1300 | 6A02 | T6 | 双 | 20.2308 | 1000
| 140 | 5 | 1600 | 6063 | T5 | 单 | 5.9333 | 1000
| 140 | 5 | 900 | 6063 | T5 | 单 | 5.9333 | 1000
| 140 | 5 | 6000 | 6063 | T5 | 单 | 5.9333 | 1000
| 140 | 5 | 2620 | 6061 | T6 | 单 | 5.9333 | 1000
| 140 | 5 | 6000 | 6061 | T6 | 单 | 5.9333 | 1000
| 140 | 10 | 1130 | 6061 | T6 | 单 | 11.427 | 1000
| 140 | 10 | 670 | 6061 | T6 | 单 | 11.427 | 1000
| 140 | 10 | 2000 | 6061 | T6 | 单 | 11.427 | 1000
| 140 | 10 | 1175 | 6061 | T6 | 单 | 11.427 | 1000
| 140 | 10 | 4000 | 6061 | T6 | 单 | 11.427 | 1000
| 140 | 10 | 6000 | 6061 | T6 | 单 | 11.427 | 1000
| 140 | 15 | 6000 | 6061 | T6 | 单 |  | 1000
| 140 | 20 | 2844 | 6061 | T6 | 单 |  | 1000
| 140 | 20 | 6000 | 6061 | T6 | 单 |  | 1000
| 140 | 30 | 2150 | 6061 | T6 | 单 | 29.02 | 1000
| 140 | 30 | 6000 | 6061 | T6 | 单 | 29.02 | 1000
| 150 | 3 | 6000 | 6063 | T5 | 单 |  | 1000
| 150 | 5 | 730 | 6061 | T6 | 单 | 6.3727 | 1000
| 150 | 5 | 6000 | 6061 | T6 | 单 | 6.3727 | 1000
| 150 | 5 | 840 | 6063 | T5 | 单 | 6.3727 | 1000
| 150 | 5 | 4500 | 6063 | T5 | 单 | 6.3727 | 1000
| 150 | 5 | 6000 | 6063 | T5 | 单 | 6.3727 | 1000
| 150 | 7 | 600 | 6005 | T5 | 单 | 8.7988 | 1000
| 150 | 7 | 1000 | 6005 | T5 | 单 | 8.7988 | 1000
| 150 | 7 | 4500 | 6005 | T5 | 单 | 8.7988 | 1000
| 150 | 7 | 6000 | 6005 | T6 | 单 | 8.7988 | 1000
| 150 | 8 | 6000 | 6061 | T6 | 单 | 9.9922 | 1000
| 150 | 10 | 370 | 6005 | T6 | 单 | 12.3144 | 1000
| 150 | 10 | 2410 | 6005 | T6 | 单 | 12.3144 | 1000
| 150 | 10 | 6000 | 6005 | T6 | 单 | 12.3144 | 1000
| 150 | 15 | 1555 | 6061 | T6 | 单 |  | 1000
| 150 | 15 | 6000 | 6061 | T6 | 单 |  | 1000
| 150 | 20 | 6000 | 6061 | T6 | 单 |  | 1000
| 150 | 30 | 1000 | 6061 | T6 | 单 | 31.6656 | 1000
| 150 | 30 | 650 | 6061 | T6 | 单 | 31.6656 | 1000
| 150 | 30 | 3140 | 6061 | T6 | 单 | 31.6656 | 1000
| 150 | 30 | 6000 | 6061 | T6 | 单 | 31.6656 | 1000
| 160 | 3 | 990 | 6063 | T5 | 单 | 4.1401 | 1000
| 160 | 3 | 6000 | 6061 | T6 | 单 | 4.1401 | 1000
| 160 | 3 | 2000 | 6063 | T5 | 单 | 4.1401 | 1000
| 160 | 3 | 5000 | 6063 | T5 | 单 | 4.1401 | 1000
| 160 | 3 | 6000 | 6063 | T5 | 单 | 4.1401 | 1000
| 160 | 4 | 4700 | 6063 | T5 | 单 | 5.4887 | 1000
| 160 | 4 | 6000 | 6063 | T5 | 单 | 5.4887 | 1000
| 160 | 5 | 1300 | 6063 | T5 | 单 | 6.8122 | 1000
| 160 | 5 | 1995 | 6063 | T5 | 单 | 6.8122 | 1000
| 160 | 5 | 2018 | 6063 | T5 | 单 | 6.8122 | 1000
| 160 | 5 | 6000 | 6063 | T5 | 单 | 6.8122 | 1000
| 160 | 10 | 830 | 6061 | T6 | 单 | 13.194 | 1000
| 160 | 10 | 6000 | 6061 | T6 | 单 | 13.194 | 1000
| 160 | 12 | 6000 | 6061 | T6 | 单 |  | 1000
| 160 | 15 | 4000 | 6061 | T6 | 单 | 19.1313 | 1000
| 160 | 15 | 6000 | 6061 | T6 | 单 | 19.1313 | 1000
| 160 | 20 | 4500 | 6A02 | T6 | 双 | 24.6288 | 1000
| 160 | 20 | 5000 | 6A02 | T6 | 双 | 24.6288 | 1000
| 160 | 23 | 755 | 6061 | T6 | 单/双 | 27.716 | 1000
| 160 | 23 | 1700 | 6061 | T6 | 单/双 | 27.716 | 1000
| 165 | 15 | 2000 | 6061 | T6 | 单 | 19.1182 | 1000
| 165 | 15 | 4000 | 6061 | T6 | 单 | 19.1182 | 1000
| 170 | 5 | 6000 | 6063 | T5 | 单 | 7.2567 | 1000
| 170 | 10 | 460 | 6063 | T5 | 单 | 14.064 | 1000
| 170 | 10 | 6000 | 6061 | T6 | 单 | 14.064 | 1000
| 180 | 3 | 6000 | 6005 | T6 | 单 |  | 1000
| 180 | 10 | 435 | 6061 | T6 | 单 | 14.9532 | 1000
| 180 | 10 | 3140 | 6061 | T6 | 单 | 14.9532 | 1000
| 180 | 10 | 6000 | 6061 | T6 | 单 | 14.9532 | 1000
| 180 | 15 | 5000 | 6061 | T6 | 单 | 21.7701 | 1000
| 180 | 15 | 6000 | 6061 | T6 | 单 | 21.7701 | 1000
| 180 | 20 | 5500 | 6061 | T6 | 单 | 28.1472 | 1000
| 180 | 20 | 6000 | 6061 | T6 | 单 | 28.1472 | 1000
| 180 | 30 | 480 | 6061 | T6 | 单 | 39.582 | 1000
| 180 | 30 | 1000 | 6061 | T6 | 单 | 39.582 | 1000
| 180 | 30 | 4000 | 6061 | T6 | 单 | 39.582 | 1000
| 180 | 30 | 6000 | 6061 | T6 | 单 | 39.582 | 1000
| 185 | 10 | 6000 | 6061 | T6 | 单 | 14.915.15.393532 | 1000
| 190 | 10 | 6000 | 6061 | T6 | 单 |  | 1000
| 190 | 15 | 530 | 6061 | T6 | 单 | 23.0895 | 1000
| 190 | 15 | 6000 | 6061 | T6 | 单 | 23.0895 | 1000
| 190 | 15 | ≈＞1000 | 6061 | T6 | 双 | 23.0895 | 1000
| 190 | 20 | 6000 | 6061 | T6 | 单 | 29.9064 | 1000
| 198 | 24 | 197 | 6061 | T6 | 锻 | 36.732 | 1000
| 198 | 24 | 185 | 6061 | T6 | 锻 | 36.732 | 1000
| 200 | 5 | 1000 | 6061 | T6 | 单 | 8.5761 | 1000
| 200 | 5 | 6000 | 6061 | T6 | 单 | 8.5761 | 1000
| 200 | 5 | 6000 | 6063 | T5 | 单 | 8.5761 | 1000
| 200 | 8 | 3580 | 6005 | T6 | 单 | 13.5107 | 1000
| 200 | 8 | 6000 | 6005 | T6 | 单 | 13.5107 | 1000
| 200 | 10 | 4080 | 6005 | T6 | 单 | 16.7124 | 1000
| 200 | 10 | 6000 | 6005 | T6 | 单 | 16.7124 | 1000
| 200 | 15 | 6000 | 6061 | T6 | 单 |  | 1000
| 200 | 20 | 4950 | 6061 | T6 | 单 | 31.6656 | 1000
| 200 | 20 | 6000 | 6061 | T6 | 单 | 31.6656 | 1000
| 200 | 57 | 865 | 6061 | T6 | 双 | 33.961 | 1000
| 200 | 57 | 1000 | 6061 | T6 | 双 | 33.961 | 1000
| 210 | 5 | 6000 | 6063 | T6 | 单 | 9.0159 | 1000
| 210 | 15 | 280 | 6061 | T6 | 单 | 25.7283 | 1000
| 210 | 15 | 4000 | 6061 | T6 | 单 | 25.7283 | 1000
| 210 | 15 | 5200 | 6061 | T6 | 单 | 25.7283 | 1000
| 210 | 15 | 6000 | 6061 | T6 | 单 | 25.7283 | 1000
| 210 | 20 | 5240 | 6061 | T6 | 单 | 3.4248 | 1000
| 210 | 20 | 6000 | 6061 | T6 | 单 | 3.4248 | 1000
| 210 | 35 | 270 | 6061 | T6 | 单 | 53.8755 | 1000
| 210 | 35 | 1400 | 6061 | T6 | 单 | 53.8755 | 1000
| 220 | 5 | 4500 | 6061 | T6 | 单 | 9.4557 | 1000
| 220 | 5 | 6000 | 6061 | T6 | 单 | 9.4557 | 1000
| 220 | 10 | 1000 | 6061 | T6 | 单 | 18.4716 | 1000
| 220 | 10 | 1430 | 6061 | T6 | 单 | 18.4716 | 1000
| 220 | 10 | 6000 | 6061 | T6 | 单 | 18.4716 | 1000
| 220 | 20 | 780 | 6061 | T6 | 单 | 35.184 | 1000
| 220 | 20 | 1510 | 6061 | T6 | 单 | 35.184 | 1000
| 220 | 20 | 6000 | 6061 | T6 | 单 | 35.184 | 1000
| 230 | 15 | 6000 | 6061 | T6 | 单 |  | 1000
| 230 | 20 | 4010 | 6061 | T6 | 单 | 36.9432 | 1000
| 230 | 20 | 6000 | 6061 | T6 | 单 | 36.9432 | 1000
| 250 | 6 | 6000 | 6061 | T6 | 单 | 12.8773 | 1000
| 250 | 10 | 5700 | 6005 | T6 | 单 | 21.11 | 1000
| 250 | 10 | 6000 | 6005 | T6 | 单 | 21.11 | 1000
| 250 | 20 | 3200 | 6061 | T6 | 单 | 40.4616 | 1000
| 250 | 20 | 1440 | 6061 | T6 | 单 | 40.4616 | 1000
| 250 | 20 | 6000 | 6061 | T6 | 单 | 40.4616 | 1000
| 260 | 20 | 6000 | 6061 | T6 | 单 | 42.22 | 1000
| 268 | 8 | 2000 | 6061 | T6 | 单 | 18.2956 | 1000
| 268 | 8 | 4000 | 6061 | T6 | 单 | 18.2956 | 1000
| 268 | 8 | 6000 | 6063 | T5 | 单 | 18.2956 | 1000
| 268 | 8 | 200 | 6061 | T6 | 单 | 18.2956 | 1000
| 268 | 8 | 6000 | 6005 | T6 | 单 | 18.2956 | 1000
| 270 | 10 | 6000 | 6061 | T6 | 单 |  | 1000
| 280 | 10 | 1870 | 6061 | T6 | 单 | 23.749 | 1000
| 280 | 10 | 6000 | 6061 | T6 | 单 | 23.749 | 1000
| 300 | 6 | 6000 | 6063 | T6 | 单 |  | 1000
| 300 | 10 | 6000 | 6005 | T6 | 单 | 25.5084 | 1000
| 300 | 15 | 6000 | 6061 | T6 | 单 |  | 1000
| 320 | 10 | 3400 | 6061 | T6 | 单 | 27.2676 | 1000
| 320 | 10 | 2600 | 6061 | T6 | 单 | 27.2676 | 1000
| 320 | 10 | 6000 | 6061 | T6 | 单 | 27.2676 | 1000
| 340 | 10 | 450~495 | 6061 | T6 | 单 | 290.268 | 1000
| 340 | 10 | 270 | 6061 | T6 | 单 | 290.268 | 1000
| 340 | 10 | 1180 | 6061 | T6 | 单 | 290.268 | 1000
| 340 | 10 | 3600 | 6061 | T6 | 单 | 290.268 | 1000
| 340 | 10 | 6000 | 6061 | T6 | 单 | 290.268 | 1000
| 348.4 | 6.7 | 6010 | 6005A | H112 | 单 | 20.1374 | 1000
| 348.4 | 6.7 | 6700 | 6005A | H112 | 单 | 20.1374 | 1000
| 406 | 8 | 6000 | 6005A | H112 | 单 | 28.006 | 1000
| 452 | 9 | 3065 | 6005A | H112 | 单 | 35.0692 | 1000
| 452 | 9 | 8000 | 6005A | H112 | 单 | 35.0692 | 1000
| 508 | 8 | 8000 | 6005A | H112 | 单 | 35.184 | 1000
| 512 | 8 | 12000 | 6005A | H112 | 单 | 35.4654 | 1000
| 600 | 8 | 2640 | 6063 | T6 | 单 | 41.6578 | 1000
| 600 | 8 | 6200 | 6063 | T6 | 单 | 41.6578 | 1000