## Sheet1
铝箔正品一级品处理料库存 A级
合金 | 状态 | 厚度mm | 宽度mm | 求和项:净重kg
1235 | 0 | 0.006 | 920 | 20
1235 | 0 | 0.006 | 700 | 22
1235 | 0 | 0.006 | 1074 | 40
1235 | 0 | 0.006 | 615 | 258
1235 | 0 | 0.006 | 650 | 401
1235 | O | 0.006 | 760 | 89
1235 | 0 | 0.0063 | 1110 | 942
1235 | O | 0.00635 | 895 | 326
1235 | 0 | 0.0065 | 830 | 310
1235 | 0 | 0.0065 | 430 | 660
1235 | 0 | 0.0065 | 430 | 2773
1235 | 0 | 0.0065 | 460 | 12443
1235 | 0 | 0.0065 | 590 | 1659
1235 | 0 | 0.0065 | 640 | 42
1235 | 0 | 0.0065 | 910 | 40
1235 | 0 | 0.0065 | 915 | 17
1235 | 0 | 0.0065 | 920 | 40
1235 | 0 | 0.0065 | 930 | 107
1235 | 0 | 0.0065 | 1020 | 46
1235 | 0 | 0.0065 | 1070 | 46
1235 | 0 | 0.0065 | 1130 | 47
1235 | 0 | 0.0065 | 978 | 37
1235 | 0 | 0.0065 | 500 | 1831
1235 | 0 | 0.0065 | 1080 | 77
1235 | 0 | 0.0065 | 500 | 18
1235 | O | 0.006858 | 1250.95 | 1222
1235 | 0 | 0.007 | 850 | 3141
1235 | 0 | 0.007 | 740 | 437
1235 | 0 | 0.007 | 860 | 698
1235 | 0 | 0.007 | 860 | 922
1235 | 0 | 0.007 | 550 | 1227
1235 | 0 | 0.007 | 1050 | 83
1235 | 0 | 0.007 | 804 | 483
1235 | 0 | 0.007 | 730 | 13
1235 | 0 | 0.007 | 620 | 565
1235 | 0 | 0.007 | 1540 | 2439
1235 | 0 | 0.007 | 830 | 765
1235 | 0 | 0.007 | 560 | 745
1235 | 0 | 0.007 | 560 | 511
1235 | 0 | 0.007 | 1130 | 39
1235 | O | 0.007 | 680 | 10
1235 | O | 0.007 | 1030 | 90
8011 | 0 | 0.007 | 1440 | 111
8011 | 0 | 0.0078 | 280 | 331
8011 | 0 | 0.0078 | 280 | 2651
8011 | 0 | 0.008 | 1058 | 744
8011 | 0 | 0.008 | 280 | 725
8011 | 0 | 0.008 | 280 | 415
1235 | 0 | 0.008 | 1125 | 9740
8011 | 0 | 0.008 | 1030 | 4361
8011 | 0 | 0.008 | 1030 | 564
8079 | 0 | 0.008 | 800 | 1368
1235 | 0 | 0.008 | 947 | 63
1235 | 0 | 0.008 | 1015 | 509
8011 | 0 | 0.008 | 1015 | 511
8011 | 0 | 0.0085 | 260 | 373
8011 | 0 | 0.0085 | 295 | 406.5
8011 | 0 | 0.0086 | 280 | 207
8011 | 0 | 0.0086 | 620 | 112
1235 | O | 0.00889 | 771.525 | 510
8011 | 0 | 0.009 | 295 | 5936
8011 | 0 | 0.009 | 620 | 1950
8011 | 0 | 0.009 | 590 | 246
8011 | 0 | 0.009 | 1005 | 1079
8011 | 0 | 0.009 | 440 | 517
1235 | 0 | 0.009 | 650 | 256
1235 | 0 | 0.009 | 960 | 5372
1235 | O | 0.009 | 1040 | 1346
8011 | 0 | 0.009 | 295 | 1108.5
1235 | O | 0.009 | 630 | 789
8011 | O | 0.009 | 540 | 666
8011 | O | 0.009 | 620 | 2269
8011 | 0 | 0.009 | 240 | 4748
1235 | 0 | 0.009 | 1100 | 557
8011 | 0 | 0.009 | 400 | 944
1235 | 0 | 0.009 | 680 | 597
8011 | O | 0.009 | 450 | 695
1235 | O | 0.009 | 1020 | 669
1235 | O | 0.009 | 1065 | 883
1235 | 0 | 0.009 | 710 | 1228
1235 | 0 | 0.009 | 850 | 1980
8011 | 0 | 0.009 | 1035 | 582
8011 | 0 | 0.009 | 350 | 430
8011 | 0 | 0.009 | 290 | 1086
8011 | 0 | 0.009 | 700 | 772
8011 | 0 | 0.009 | 925 | 6897
8011 | 0 | 0.009 | 290 | 1869
1235 | 0 | 0.009 | 1065 | 27
8011 | 0 | 0.009 | 500 | 72
8011 | 0 | 0.009 | 620 | 88
8011 | 0 | 0.0095 | 520 | 2767
8011 | 0 | 0.0095 | 520 | 687
8011 | 0 | 0.0095 | 360 | 421.5
8011 | 0 | 0.0095 | 460 | 9332
8011 | 0 | 0.0098 | 295 | 398.5
8011 | 0 | 0.01 | 520 | 21500
8011 | 0 | 0.01 | 295 | 550
8011 | 0 | 0.01 | 600 | 1817
8011 | 0 | 0.01 | 600 | 1092
8011 | 0 | 0.01 | 440 | 1101
8011 | 0 | 0.01 | 280 | 225
8011 | 0 | 0.01 | 270 | 260
8011 | 0 | 0.01 | 280 | 618
8011 | 0 | 0.01 | 280 | 1091
8011 | 0 | 0.01 | 250 | 417
8011 | 0 | 0.01 | 1160 | 2311
1235 | 0 | 0.01 | 300 | 13
8011 | 0 | 0.0101 | 770 | 21758
8011 | 1 | 0.0101 | 770 | 391
8011 | 2 | 0.0101 | 770 | 347
8011 | H18 | 0.0105 | 196 | 1959
8011 | H18 | 0.0105 | 204 | 354
8011 | 0 | 0.0105 | 325 | 702
8011 | 0 | 0.0105 | 300 | 16
8011 | 0 | 0.011 | 280 | 1461
8011 | 0 | 0.011 | 280 | 650
8011 | 0 | 0.011 | 1160 | 1276
8011 | 0 | 0.011 | 250 | 405
8011 | 0 | 0.011 | 1210 | 564
1235 | 0 | 0.011 | 250 | 2171
1235 | 0 | 0.011 | 250 | 425
8011 | 0 | 0.011 | 300 | 15
8011 | 0 | 0.012 | 1005 | 1364
1235 | 0 | 0.012 | 800 | 6546
1235 | 0 | 0.012 | 800 | 7331
1235 | 0 | 0.012 | 720 | 1743
1235 | 0 | 0.012 | 720 | 415
1235 | 0 | 0.012 | 750 | 2121
1235 | 0 | 0.012 | 720 | 4649
1235 | 0 | 0.012 | 790 | 5042
8011 | 0 | 0.012 | 200 | 271
8011 | 0 | 0.012 | 350 | 578.5
8011 | 0 | 0.012 | 615 | 601
8011 | 0 | 0.012 | 635 | 592
8011 | 0 | 0.012 | 615 | 864
8011 | 0 | 0.012 | 650 | 791
8011 | 0 | 0.012 | 580 | 486
8011 | 0 | 0.012 | 615 | 2056
8011 | 0 | 0.012 | 635 | 1044
1235 | 0 | 0.012 | 870 | 698
8011 | 0 | 0.012 | 615 | 836
1235 | 0 | 0.012 | 630 | 501
1235 | 0 | 0.012 | 750 | 2375
1235 | 0 | 0.012 | 680 | 1612
8011 | 0 | 0.012 | 870 | 1046
1235 | 0 | 0.012 | 570 | 1569
1235 | 0 | 0.012 | 840 | 1025
1235 | 0 | 0.012 | 810 | 2532
8011 | 0 | 0.012 | 780 | 1003
1235 | H18 | 0.012 | 466 | 3503
1060 | H18 | 0.012 | 1170 | 3685
8011 | 0 | 0.012 | 300 | 885
8011 | 0 | 0.012 | 875 | 1086
8079 | 0 | 0.012 | 700 | 351
8011 | 0 | 0.012 | 330 | 2196.5
1235 | 0 | 0.012 | 450 | 25
1235 | H18 | 0.012 | 575 | 6
8011 | 0 | 0.0125 | 440 | 716.5
8011 | 0 | 0.0127 | 1372 | 1534
8011 | 0 | 0.0127 | 1143 | 7587
8011 | 0 | 0.0127 | 1372 | 1106.5
8011 | 0 | 0.013 | 450 | 3762
8011 | 0 | 0.013 | 1160 | 1175
8011 | 0 | 0.013 | 290 | 936
8011 | 0 | 0.013 | 650 | 1636
8011 | H18 | 0.0135 | 440 | 1515.5
8011 | H18 | 0.0135 | 450 | 829
8011 | 0 | 0.014 | 273 | 1215
8011 | 0 | 0.014 | 380 | 2765.5
8011 | 0 | 0.014 | 450 | 7388
8011 | O | 0.014 | 450 | 5956
8011 | 0 | 0.014 | 280 | 395
8011 | H18 | 0.014 | 192 | 369
8011 | 0 | 0.014 | 295 | 364
1235 | 0 | 0.014 | 558 | 288
1235 | H18 | 0.014 | 636 | 1305
1235 | 0 | 0.014 | 558 | 292
1235 | H18 | 0.014 | 558 | 1188
1235 | H18 | 0.014 | 460 | 547
8011 | 0 | 0.015 | 700 | 988
8079 | 0 | 0.015 | 1020 | 1041
8079 | 0 | 0.015 | 1020 | 639
8011 | 0 | 0.015 | 300 | 17
8011 | 0 | 0.015 | 650 | 3715.5
8011 | 0 | 0.015 | 670 | 3973
8011 | 0 | 0.015 | 200 | 393
1235 | 0 | 0.015 | 730 | 36
1235 | H18 | 0.015 | 550 | 80
8011 | 0 | 0.015 | 750 | 98
8011 | 0 | 0.01524 | 304.8 | 2179
8011 | 0 | 0.01524 | 305 | 2027
1235 | H18 | 0.0155 | 932 | 3118.5
8011 | 0 | 0.0155 | 304 | 539
8011 | 0 | 0.016 | 239 | 4196.5
8011 | 0 | 0.016 | 300 | 2820
1235 | 0 | 0.016 | 620 | 20
1235 | H18 | 0.016 | 397 | 168
1060 | H18 | 0.016 | 1060 | 1777
1060 | H18 | 0.016 | 1210 | 2560
1235 | H18 | 0.016 | 630 | 45
8011 | 0 | 0.0165 | 375 | 905
1235 | O | 0.01651 | 838.2 | 428
1235 | H19 | 0.01727 | 720.725 | 791
1235 | H19 | 0.01727 | 517.525 | 311
1235 | H19 | 0.01727 | 517.525 | 628
8011 | 0 | 0.018 | 780 | 346.5
8011 | 0 | 0.018 | 290 | 771
8011 | 0 | 0.018 | 300 | 16
8011 | 0 | 0.019 | 250 | 156
1235 | 0 | 0.02 | 690 | 301
1235 | 0 | 0.02 | 480 | 5248
8011 | 0 | 0.02 | 1005 | 354
1235 | H18 | 0.02 | 1183 | 575
8011 | 0 | 0.02 | 600 | 1916
8011 | 0 | 0.02 | 600 | 779
8011 | H18 | 0.02 | 920 | 934
8011 | H18 | 0.02 | 920 | 800
1235 | 0 | 0.02 | 490 | 986
8011 | 0 | 0.02 | 865 | 928
8011 | 0 | 0.02 | 935 | 584
8011 | 0 | 0.02 | 925 | 598
1235 | H18 | 0.02 | 400 | 27
8011 | H18 | 0.02 | 500 | 31
8011 | 0 | 0.02 | 510 | 58
8011 | 0 | 0.021 | 300 | 599.5
8011 | O | 0.0225 | 300 | 5420.5
8011 | 0 | 0.02286 | 305 | 1969
8011 | 0 | 0.025 | 390 | 5467
8011 | 0 | 0.025 | 610 | 1229
8011 | 0 | 0.025 | 610 | 329.5
8011 | H18 | 0.025 | 520 | 326
8011 | 0 | 0.025 | 873 | 2247
8011 | 0 | 0.025 | 700 | 1844
8011 | 0 | 0.025 | 1125 | 106
8011 | (空白) | 0.025 | 1125 | 106
8011 | H18 | 0.028 | 278 | 3460
8011 | 0 | 0.03 | 810 | 232
8011 | 0 | 0.035 | 500 | 11
8011 | 0 | 0.038 | 340 | 4806
8011 | 0 | 0.038 | 360 | 225
8011 | 0 | 0.038 | 360 | 22
8011 | 0 | 0.038 | 240 | 103
8011 | 0 | 0.038 | 240 | 104
1235 | H18 | 0.038 | 240 | 23
1235 | 0 | 0.0381 | 1219 | 1597
1235 | O | 0.0381 | 762 | 1049
1235 | 0 | 0.0381 | 1517.7 | 938
合计：401263

## Sheet2
铝箔二等品处理料库存
合金 | 状态 | 厚度mm | 宽度mm | 长度m或卷径mm | 内径mm | 净重kg | 毛重kg
8011 | 0 | 0.009 | 350 |  | 152 | 376 | 433
8011 | 0 | 0.009 | 350 |  | 152 | 367 | 423
8011 | 0 | 0.009 | 350 |  | 152 | 563 | 625
8011 | 0 | 0.009 | 350 |  | 152 | 570 | 632
1235 | 0 | 0.012 | 620 |  | 152 | 171 | 209
1235 | 0 | 0.018 | 300 |  | 76 | 227 | 237
8011 | 0 | 0.014 | 450 |  | 76 | 769 | 834
8011 | 0 | 0.014 | 450 |  | 76 | 754 | 819
8011 | 0 | 0.009 | 400 |  | 76 | 796 | 861
1235 | O | 0.012 | 800 |  | 152 | 471 | 544
8011 | O | 0.033 | 1625.6 |  | 152.4 | 941 | 1058
8011 | O | 0.033 | 1625.6 |  | 152.4 | 935 | 1051
1235 | O | 0.007 | 925 |  | 76 | 379 | 422
8011 | O | 0.01 | 280 |  | 152 | 889
1235 | O | 0.008 | 660 |  | 152 | 343 | 406
1235 | O | 0.008 | 660 |  | 152 | 331 | 394
8011 | O | 0.01 | 450 |  | 76 | 321 | 363
8011 | O | 0.01 | 450 |  | 76 | 172 | 206
1235 | O | 0.024 | 1035 |  | 152 | 538 | 599
1235 | 0 | 0.008 | 776 |  | 152 | 351 | 418
1235 | 0 | 0.008 | 776 |  | 152 | 346 | 413
1235 | 0 | 0.0095 | 480 |  | 152 | 221 | 277
1235 | 0 | 0.0095 | 460 |  | 152 | 210 | 264
1235 | 0 | 0.03 | 390 |  | 76 | 445 | 510
8011 | 0 | 0.03 | 390 |  | 76 | 359 | 413
8011 | 0 | 0.03 | 390 |  | 76 | 363 | 417
8011 | 0 | 0.03 | 390 |  | 76 | 344 | 398
8011 | 0 | 0.03 | 390 |  | 76 | 357 | 411
8011 | 0 | 0.03 | 390 |  | 76 | 359 | 413
1235 | O | 0.016 | 466 |  | 76 | 237 | 288
8011 | O | 0.0127 | 1240 |  | 152 | 1217 | 1326
1235 | O | 0.0249 | 1250.95 |  | 152.4 | 880 | 983
8011 | O | 0.012 | 460 |  | 76 | 270 | 304
8011 | O | 0.012 | 695 |  | 152 | 441 | 492
8011 | O | 0.009 | 280 |  | 152 | 456 | 538
8011 | O | 0.013 | 400 |  | 76 | 706 | 769
8011 | O | 0.12 | 270 |  | 76 | 214 | 248
8011 | O | 0.01727 | 450 |  | 76 | 261 | 304
8011 | O | 0.013 | 300 |  | 76 | 385 | 427
8011 | O | 0.0065 | 300 |  | 76 | 180 | 214
1235 | O | 0.01338 | 930 |  | 152 | 230 | 313
8011 | O | 0.009 | 600 |  | 152 | 376 | 419
1235 | O | 0.0085 | 1120 |  | 152 | 369 | 462
1235 | O | 0.00843 | 1130.3 |  | 152 | 409 | 476
1235 | O | 0.0095 | 915 |  | 152 | 198 | 254
8011 | O | 0.014 | 450 |  | 76 | 199 | 234
8011 | O | 0.0155 | 304 |  | 152 | 746 | 815
8011 | O | 0.0155 | 304 |  | 152 | 764 | 833
8011 | O | 0.0155 | 304 |  | 152 | 788 | 857
8011 | O | 0.0155 | 304 |  | 152 | 799 | 868
8011 | O | 0.0155 | 304 |  | 152 | 752 | 821
8011 | O | 0.0155 | 304 |  | 152 | 611 | 680
8011 | O | 0.0155 | 304 |  | 152 | 794 | 863
8011 | O | 0.0155 | 304 |  | 152 | 801 | 870
8011 | O | 0.0155 | 304 |  | 152 | 826 | 895
8011 | O | 0.0155 | 304 |  | 152 | 795 | 864
8011 | O | 0.0155 | 304 |  | 152 | 753 | 822
8011 | O | 0.0155 | 304 |  | 152 | 810 | 879
8011 | O | 0.0155 | 304 |  | 152 | 792 | 861
8011 | O | 0.0155 | 304 |  | 152 | 788 | 857
8011 | O | 0.0155 | 304 |  | 152 | 803 | 872
8011 | O | 0.0155 | 304 |  | 152 | 818 | 889
8011 | O | 0.0155 | 304 |  | 152 | 669 | 738
8011 | O | 0.0155 | 304 |  | 152 | 726 | 795
8011 | O | 0.0155 | 304 |  | 152 | 813 | 882
8011 | O | 0.0155 | 304 |  | 152 | 799 | 868
8011 | O | 0.0155 | 304 |  | 152 | 791 | 860
16238
1235 | 0 | 0.008 | 500 |  | 152 | 394 | 456
8011 | 0 | 0.009 | 280 |  | 76 | 790 | 851
8011 | 0 | 0.009 | 280 |  | 76 | 733 | 794
8011 | 0 | 0.009 | 280 |  | 76 | 631 | 692
1235 | 0 | 0.0085 | 1065 |  | 152 | 604 | 683
1235 | 0 | 0.008 | 1010 |  | 152 | 584 | 633
1235 | 0 | 0.011938 | 1257.3 |  | 152 | 776 | 871
8011 | 0 | 0.024 | 300 |  | 76 | 252 | 294
8011 | 0 | 0.024 | 300 |  | 76 | 252 | 294
1235 | 0 | 0.0119 | 300 |  | 76 | 298 | 337
8011 | 0 | 0.012 | 620 |  | 152.4 | 502 | 568
8011 | 0 | 0.012 | 620 |  | 152.4 | 494 | 560
1235 | 0 | 0.009 | 1120 |  | 152 | 471 | 534
1235 | 0 | 0.009 | 1120 |  | 152 | 490 | 554
1235 | 0 | 0.006 | 535 |  | 76 | 221 | 263
1235 | 0 | 0.006 | 475 |  | 76 | 197 | 237
1235 | 0 | 0.006 | 555 |  | 76 | 233 | 275
1235 | 0 | 0.008 | 580 |  | 76 | 285 | 327
1235 | 0 | 0.005969 | 1231.9 |  | 152.4 | 765 | 871
1235 | 0 | 0.007 | 300 |  | 152 | 455 | 509
1235 | 0 | 0.007 | 300 |  | 152 | 456 | 510
1235 | 0 | 0.007 | 300 |  | 152 | 264 | 313
1235 | 0 | 0.007 | 400 |  | 152 | 514 | 565
1235 | 0 | 0.007 | 400 |  | 152 | 233 | 274
1235 | 0 | 0.008 | 300 |  | 152 | 489 | 543
1235 | 0 | 0.008 | 300 |  | 152 | 485 | 539
1235 | 0 | 0.007 | 400 |  | 152 | 500 | 551
1235 | 0 | 0.007 | 400 |  | 152 | 256 | 294
1235 | 0 | 0.007 | 300 |  | 152 | 328 | 370
1235 | 0 | 0.00635 | 1593.85 |  | 152.4 | 791 | 907
1235 | 0 | 0.00635 | 1593.85 |  | 152.4 | 771 | 887
1235 | 0 | 0.00889 | 1543.05 |  | 152.4 | 951 | 1059
1235 | 0 | 0.00635 | 1593.85 |  | 152.4 | 1138 | 1264
1235 | 0 | 0.007 | 740 |  | 76.2 | 345 | 403
1235 | 0 | 0.007 | 750 |  | 76.2 | 183 | 230
1235 | 0 | 0.007239 | 1238.25 |  | 152 | 742 | 816
1235 | 0 | 0..007 | 985 |  | 152 | 445 | 512
1235 | 0 | 0..007 | 985 |  | 152 | 445 | 512
1235 | 0 | 0..007 | 940 |  | 152 | 554 | 622
1235 | 0 | 0.0075 | 933 |  | 152 | 531 | 599
1235 | 0 | 0.0075 | 933 |  | 152 | 528 | 596
1235 | 0 | 0.009 | 945 |  | 152 | 741
1235 | 0 | 0.009 | 945 |  | 152 | 462 | 530
8011 | 0 | 0.014 | 290 |  |  | 720 | 806
1070 | H18 | 0.015 | 1471 |  | 152.4 | 715 | 814
1070 | H18 | 0.015 | 1471 |  | 152.4 | 730 | 829
1070 | H18 | 0.015 | 1471 |  | 152.4 | 726 | 825
1070 | H18 | 0.015 | 1471 |  | 152.4 | 772 | 877
1235 | H18 | 0.016 | 466 |  | 76.2 | 597 | 672
1235 | H18 | 0.016 | 466 |  | 76.2 | 363 | 430
1235 | H18 | 0.016 | 466 |  | 76.2 | 368 | 435
1235 | H18 | 0.012 | 385 |  | 76.2 | 507 | 572
1235 | H18 | 0.012 | 385 |  | 76.2 | 506 | 571
1235 | H18 | 0.012 | 385 |  | 76.2 | 505 | 570
1235 | H18 | 0.012 | 385 |  | 76.2 | 303 | 365
1235 | H18 | 0.012 | 385 |  | 76.2 | 353 | 418
1235 | H18 | 0.014 | 558 | 50-60KG | 76 | 292 | 336
1235 | H18 | 0.014 | 558 | 50-60KG | 76 | 291 | 336
1235 | H18 | 0.014 | 558 | 50-60KG | 76 | 303 | 347
1235 | H18 | 0.014 | 558 | 50-60KG | 76 | 311 | 355
1235 | H18 | 0.014 | 530 | 50-60KG | 76 | 119 | 154
1235 | H18 | 0.014 | 565 | 50-60KG | 76 | 179 | 217
1235 | H18 | 0.014 | 460 | 50-60KG | 76 | 168 | 203
1235 | H18 | 0.014 | 460 | 50-60KG | 76 | 170 | 205
1235 | H18 | 0.014 | 540 | 50-60KG | 76 | 166 | 201
1235 | H18 | 0.012 | 466 | 50-60KG | 76 | 170 | 208
1235 | H18 | 0.012 | 466 | 50-60KG | 76 | 168 | 203
1235 | H18 | 0.014 | 570 |  | 76 | 344 | 402
1235 | H18 | 0.014 | 570 |  | 76 | 350 | 408
1235 | H18 | 0.016 | 466 |  | 76 | 367 | 434
1235 | H18 | 0.014 | 470 |  | 76 | 260 | 327
1235 | H18 | 0.014 | 460 |  | 76 | 224 | 287
1235 | H18 | 0.014 | 466 |  | 76 | 220 | 283
8011 | 0 | 0.0375 | 609.6 | 560-580MM | 152.4 | 468 | 527
8011 | 0 | 0.0375 | 609.6 | 560-580MM | 152.4 | 371 | 430
1235 | O | 0.007 | 800 | 18000-18500M | 152 | 279 | 351
1235 | O | 0.014 | 640 |  | 152 | 903 | 1003
1235 | O | 0.014 | 640 |  | 152 | 913 | 1013
1235 | O | 0.014 | 640 |  | 152 | 940 | 1040
1235 | O | 0.014 | 640 |  | 152 | 954 | 1054
1235 | O | 0.016 | 600 |  | 152 | 1079 | 1179
1235 | O | 0.016 | 600 |  | 152 | 1040 | 1140
1235 | O | 0.016 | 600 |  | 152 | 1094 | 1194
1235 | O | 0.016 | 600 |  | 152 | 630 | 730
1235 | O | 0.016 | 600 |  | 152 | 630 | 730
1235 | O | 0.016 | 600 |  | 152 | 876 | 974
1235 | O | 0.016 | 600 |  | 152 | 869 | 967
6218
1235 | O | 0.014 | 630 |  | 152 | 891 | 989
1235 | O | 0.014 | 630 |  | 152 | 861 | 958
1235 | O | 0.014 | 584 |  | 152 | 319 | 361
1235 | O | 0.016 | 417 |  | 152 | 642 | 736
1235 | O | 0.012 | 1170 |  |  | 1063 | 1148
1235 | O | 0.02 | 1103 |  |  | 547 | 633
1235 | O | 0.012 | 1170 |  |  | 594 | 681
1235 | O | 0.015 | 1180 |  |  | 700 | 787
1235 | O | 0.016 | 1060 |  |  | 655 | 735
1235 | O | 0.016 | 1060 |  |  | 660 | 740
1235 | O | 0.012 | 1170 |  |  | 744 | 839
1235 | O | 0.007239 | 600 |  | 152 | 419 | 460
1235 | O | 0.007239 | 600 |  | 152 | 415 | 456
1235 | O | 0.007239 | 600 |  | 152 | 375 | 416
1235 | O | 0.007239 | 600 |  | 152 | 367 | 408
1235 | O | 0.007239 | 600 |  | 152 | 1124 | 1227
1235 | O | 0.007239 | 600 |  | 152 | 381 | 422
1235 | O | 0.007239 | 600 |  | 152 | 374 | 415
1235 | O | 0.007239 | 600 |  | 152 | 370 | 411
1235 | O | 0.007239 | 600 |  | 152 | 366 | 407
1235 | O | 0.007239 | 600 |  | 152 | 387 | 438
1235 | O | 0.007239 | 600 |  | 152 | 387 | 438
1235 | O | 0.007239 | 800 |  | 152 | 743 | 815
1235 | O | 0.007239 | 800 |  | 152 | 760 | 832
1235 | O | 0.007239 | 800 |  | 152 | 517 | 589
1235 | O | 0.007239 | 800 |  | 152 | 504 | 571
1235 | O | 0.007239 | 800 |  | 152 | 479 | 546
1235 | O | 0.007239 | 800 |  | 152 | 492 | 559
1235 | O | 0.007239 | 800 |  | 152 | 512 | 567
1235 | O | 0.007239 | 800 |  | 152 | 513 | 568
1235 | O | 0.007239 | 800 |  | 152 | 469 | 524
1235 | O | 0.007239 | 800 |  | 152 | 465 | 520
1235 | O | 0.00635 | 800 |  | 152 | 384 | 467
1235 | O | 0.00635 | 800 |  | 152 | 384 | 467
1235 | O | 0.006 | 600 |  | 76 | 442 | 503
1235 | O | 0.006 | 600 |  | 76 | 366 | 427
1235 | O | 0.006 | 600 |  | 152 | 272 | 348
1235 | O | 0.006 | 800 |  | 152 | 484 | 538
1235 | O | 0.006 | 800 |  | 152 | 485 | 539
1235 | O | 0.006 | 800 |  | 152 | 385 | 468
8006 | O | 0.008 | 450 | 500-550 | 152.4 | 505 | 563
8006 | O | 0.008 | 450 | 500-550 | 152.4 | 478 | 536
8006 | O | 0.008 | 450 | 500-550 | 152.4 | 486 | 544
8006 | O | 0.008 | 450 | 500-550 | 152.4 | 478 | 534
8006 | O | 0.008 | 450 | 500-550 | 152.4 | 452 | 508
8006 | O | 0.008 | 450 | 500-550 | 152.4 | 494 | 550
8006 | O | 0.008 | 450 | 500-550 | 152.4 | 482 | 540
8006 | O | 0.008 | 450 | 500-550 | 152.4 | 478 | 536
8006 | O | 0.008 | 450 | 500-550 | 152.4 | 487 | 545
1235 | O | 0.007 | 830 | 18000-18500 | 152 | 587 | 670
1235 | O | 0.007 | 830 | 18000-18500 | 152 | 626 | 709
1235 | O | 0.007 | 830 | 18000-18500 | 152 | 618 | 701
1235 | O | 0.007 | 1265 | 500-540 | 152 | 552 | 630
1235 | O | 0.005969 | 1231.9 |  | 152.4 | 695 | 809
1235 | O | 0.00635 | 1301.75 |  | 152.4 | 659 | 754
1235 | O | 0.016 | 300 |  | 152 | 156 | 206
1235 | O | 0.014 | 482 |  | 152 | 290 | 343
1235 | O | 0.014 | 616 |  | 152 | 168 | 218
1235 | O | 0.014 | 652 |  | 152 | 181 | 231
1235 | O | 0.02 | 1103 |  | 152 | 564 | 646
1235 | O | 0.02 | 1103 |  | 152 | 566 | 647
1235 | O | 0.006 | 610 |  | 152 | 334 | 398
1235 | O | 0.006 | 610 |  | 152 | 340 | 404
1235 | O | 0.006 | 610 |  | 152 | 340 | 404
1235 | O | 0.006 | 610 |  | 152 | 333 | 402
1235 | O | 0.016 | 650 |  | 152 | 478 | 520
8011 | O | 0.017 | 750 |  | 152 | 370 | 440
8011 | O | 0.017 | 750 |  | 152 | 374 | 444
8011 | O | 0.017 | 850 |  | 152 | 427 | 497
8011 | O | 0.017 | 850 |  | 152 | 430 | 505
8011 | O | 0.015 | 660 |  | 76 | 324 | 368
1235 | O | 0.007 | 710 |  | 76 | 338 | 398
1235 | O | 0.007 | 710 |  | 76 | 346 | 410
1235 | O | 0.006 | 660 |  | 152 | 783 | 854
1235 | O | 0.006 | 660 |  | 152 | 811 | 882
1235 | O | 0.006 | 660 |  | 152 | 816 | 887
1235 | O | 0.006 | 660 |  | 152 | 407 | 449
1235 | O | 0.006 | 660 |  | 152 | 420 | 462
1235 | 0 | 0.007 | 750 |  | 152 | 499 | 575
1235 | 0 | 0.007 | 750 |  | 152 | 506 | 582
1235 | 0 | 0.007 | 750 |  | 152 | 501 | 577
1235 | 0 | 0.007 | 750 |  | 152 | 507 | 589
1235 | 0 | 0.007 | 760 |  | 152 | 494 | 547
1235 | 0 | 0.007 | 760 |  | 152 | 490 | 543
1235 | 0 | 0.007 | 760 |  | 152 | 603 | 656
1235 | 0 | 0.007 | 760 |  | 152 | 578 | 631
1235 | 0 | 0.007 | 630 |  | 152 | 513 | 616
1235 | 0 | 0.007 | 630 |  | 152 | 540 | 643
1235 | 0 | 0.007 | 760 |  | 152 | 586 | 668
1235 | 0 | 0.007 | 760 |  | 152 | 609 | 685
1235 | 0 | 0.007 | 760 |  | 152 | 595 | 671
1235 | 0 | 0.007 | 760 |  | 152 | 596 | 678
1235 | 0 | 0.007 | 630 |  | 152 | 374 | 437
1235 | 0 | 0.007 | 630 |  | 152 | 268 | 304
1235 | 0 | 0.007 | 630 |  | 152 | 262 | 298
1235 | 0 | 0.007 | 630 |  | 152 | 370 | 433
1235 | 0 | 0.007 | 630 |  | 152 | 532 | 595
1235 | 0 | 0.007 | 620 |  | 152 | 389 | 492
1235 | 0 | 0.007 | 620 |  | 152 | 392 | 495
1235 | 0 | 0.007 | 620 |  | 152 | 296 | 399
1235 | 0 | 0.007 | 620 |  | 152 | 310 | 413
1235 | O | 0.007 | 660 |  | 76 | 501 | 551
1235 | O | 0.007 | 660 |  | 76 | 506 | 556
1235 | O | 0.006 | 670 |  | 76 | 383 | 433
1235 | O | 0.006 | 670 |  | 76 | 383 | 433
1235 | O | 0.005994 | 1524 | 500-540 | 152.4 | 772 | 880
1235 | O | 0.005994 | 1524 | 500-540 | 152.4 | 727 | 836
1235 | O | 0.006 | 1320 |  |  | 392 | 488
1235 | O | 0.006 | 1320 |  |  | 356 | 452
1235 | O | 0.005994 | 1422.4 |  |  | 753 | 854
1235 | O | 0.005994 | 1422.4 |  |  | 773 | 874