## 无订单坯料
无订单坯料
| 合金牌号 | 规格 | 实际规格 | 毛重 | 净重 | 编号 | 备注
1 | 8011 | 6.5*1220 |  | 2262 |  | 03-245-3
2 | 3003 | 6.5*1350 |  | 1600 |  | 02-249-1
3 | 1060 | 6.5*1360 | 6.47*1370 | 5473 | 5470 | SH190711-04-426-2 | 大晶粒
4 | 1060-8011 | 6.8*1430 | 6.92*1443 | 4616 | 4613 | SH190610-03-366-1
5 | 1100-1060 | 6.5*1270 | 6.72*1274 | 11708 | 11704 | SH190710-03-424-2
6 | 8006-3003 | 6.5*1280 | 6.85*1286 | 14910 | 14906 | SH190711-02-336-1
7 | 1060-1100 | 6.5*1280 | 6.60*1285 | 6204 | 6201 | SH190714-03-434-1
8 | 3003-1100 | 6.8*1060 | 6.72*1079 | 13248 | 13244 | SH190610-02-298-1
9 | 3003-8006 | 6.8*1560 | 6.86*1563 | 4148 | 4145 | SH190724-02-359-1
10 | 8006-8011 | 7.0*1580 | 6.88*1580 | 6044 | 6041 | SH190731-02-373-1
11 | 1100-8011 | 7.0*1400 | 7.25*1396 | 2778 | 2776 | SH190510-04-284-1
12 | 1060 | 6.5*1430 | 7.04*1455 | 11532 | 11528 | SH190619-03-390-1
13 | 8011 | 6.8*1370 | 6.73*1377 | 5476 | 5473 | SH190804-04-493-1
14 | 8011 | 6.8*1370 | 6.75*1378 | 5442 | 5439 | SH190804-04-494-1
15 | 8011 | 6.8*1150 | 6.98*1155 | 4524 | 4521 | SH190807-03-503-1
16 | 8006 | 6.5*1460 | 7.05*1440 | 4864 | 4861 | SH190510-02-335-1
17 | 1060 | 6.8*1430 | 6.90*1437 | 11508 | 11504 | SH190724-03-463-1 | 铁高：0.29，铝：99.5
18 | 8011 | 6.8*1540 | 6.84*1547 | 4600 | 4597 | SH190820-04-530-2
19 | 1050 | 6.8*1156 | 6.80*1156 | 10224 | 10220 | SH190822-03-538-1
20 | 1100 | 6.8*1450 | 6.98*1456 | 3404 | 3402 | SH190827-04-551-2 | 停电产生小卷
21 | 1100 | 6.5*1340 | 6.41*1350 | 6240 | 6237 | SH190828-04-552-1
22 | 1100 | 6.5*1200 | 6.52*1250 | 12336 | 12332 | SH190704-04-407-1
23 | 1100 | 6.5*1200 | 6.50*1225 | 12266 | 12262 | SH190704-04-407-2
24 | 1100 | 6.5*1200 | 6.49*1222 | 12268 | 12264 | SH190704-04-409-1
25 | 1100 | 6.5*1200 | 6.46*1223 | 12264 | 12260 | SH190705-04-409-2
26 | 8011 | 6.8*1430 | 7.01*1438 | 7794 | 7791 | SH190724-03-462-1
27 | 8011 | 6.8*1450 | 7.10*1452 | 7046 | 7043 | SH190823-04-541-1
28 | 8006 | 6.8*1560 | 6.97*1562 | 14320 | 14316 | SH190725-02-360-1 | 锰高：0.106，壁厚635-680间断性粘辊
29 | 3003 | 6.8*1540 | 7.07*1541 | 9342 | 9339 | SH190807-02-390-2
30 | 1060 | 6.8*1150 | 6.81*1163 | 6076 | 6073 | SH190823-03-541-2
|  |  |  | 230655 | 230562

## 无订单半成品
无订单半成品
序号 | 卷号 | 合金状态 | 规格 | 净重 | 备注 | 摆放位置
1 | 02-292-1B | 3003 | 0.85*990 | 5628 | 长期滞留 | 轧机
2 | 04-269-1 | 1100-H24 | 0.38*1180 | 12265 |  | 轧机
3 | 04-217-2 | 1100 | 0.35*1275 | 10053 | 成品，未退火 | 轧机
4 | 05-060-3 | 1100 | 2.5*1400 | 5594 | 滞留 | 轧机
5 | 04-463-1B | 1100 | 1.25*1280 | 4877 | 滞留 | 轧机
6 | 01-312-1 | 1100 | 4.2*1280 | 10732 | 滞留 | 轧机
7 | 04-153-1A | 1100-H24 | 0.3*1220 | 7072 | 已退火 | 拉矫
8 | 03-276-1A | 1050-H18 | 0.3*915 | 3227 | 要求牌号1060 | 退火炉
9 | 03-275-2 | 1050-H18 | 0.3*915 | 9290 | 要求牌号1060 | 退火炉
10 | 03-286-1 | 1100 | 0.25*1000 | 10066 | 滞留 | 退火炉
11 | 03-287-1B | 1100 | 0.2*1000 | 7385 | 滞留 | 退火炉
12 | 04-297-1 | 1100-H24 | 0.35*1270 | 12224 | 滞留 | 退火炉
13 | 04-296-1 | 1100-H24 | 0.35*1270 | 12181 | 滞留 | 退火炉
14 | 05-020-2 | 1100-H24 | 0.3*1400 | 10269 | 滞留 | 退火炉
|  |  | 总计 | 120863

## 客户遗留成品库存
客户遗留成品库存
序号 | 卷号 | 合金状态 | 规格 | 净重 | 筒重 | 毛重
1 | 04-467-1C | 1100-H24 | 0.9*1220 | 1962 | 纸36 | 2032
2 | 04-372-1 | 1060-H24 | 0.34*1390 | 5820 | 纸28 | 5876
3 | 04-370-1A | 1100-H24 | 0.4*1390 | 5274 | 纸30 | 5330
4 | 04-370-1B | 1100-H24 | 0.4*1390 | 1888 | 纸30 | 1942
5 | 03-381-1A | 1100-H24 | 0.45*1390 | 5518 | 纸30 | 5576
6 | 03-356-2A | 1100-H24 | 0.24*1350 | 2916 | 纸30 | 2968
7 | 03-356-2B | 1100-H24 | 0.24*1350 | 2858 | 纸30 | 2920
8 | 03-381-1B | 1100-H24 | 0.45*1390 | 5000 | 纸30 | 5056
9 | 02-375-1 | 8011-H18 | 0.3*1500 | 10020 | 钢630 | 10694
10 | 02-374-2 | 8011-H18 | 0.3*1500 | 9726 | 钢752 | 10522
11 | 04-379-1 | 1100-H24 | 0.5*1275 | 680 | 铝6 | 702
12 | 04-291-1A | 1060-H24 | 0.35*1270 | 5846 | 纸28 | 5908
13 | 04-294-1A | 1060-H24 | 0.35*1270 | 5876 | 纸28 | 5934
14 | 04-291-1B | 1060-H24 | 0.35*1270 | 5554 | 纸24 | 5606
15 | 04-294-1B | 1060-H24 | 0.35*1270 | 5536 | 纸28 | 5586
16 | 02-353-1A | 3003-H24 | 0.56*1000 | 4402 | 铝6 | 4424
17 | 02-353-1B | 3003-H24 | 0.56*1000 | 4342 | 铝6 | 4362
18 | 05-033-2B | 1060-O | 0.4*1275 | 5914 | 纸28 | 5974
19 | 03-160-1A | 1060-H18 | 0.35*1340 | 4860 | 纸26 | 4912
20 | 04-168-1B | 1100-H24 | 0.37*1180 | 5532 | 纸22 | 5576
21 | 1-002-1A | 3003 | 0.2*1210 | 4576 | 铝6 | 4590
22 | 01-001-1 | 3003 | 0.2*1210 | 698 | 铝6 | 716
23 | 04-118-1 | 1100-H14 | 2.85*1400 | 7460 | 无 | 7494
24 | 03-168-1B | 1100-H26 | 0.47*1335 | 6004 | 纸26 | 6062
25 | 03-426-2 | 8011-O | 0.3*1155 | 5880 | 钢506 | 6412
26 | 01-209-1C | 3003-H24 | 0.8*1000 | 2912 | 无 | 2942
27 | 01-028-1A | 3003-H24 | 1.0*1250 | 2652
28 | 02-046-2B | 3003-H24 | 1.0*1250 | 1238
29 | 02-046-2A | 3003-H24 | 1.0*1250 | 1217
30 | 04-176-1A | 1100-H26 | 0.35*707 | 2830
31 | 04-176-1B | 1100-H26 | 0.35*667 | 2178
32 | 03-163-1A1 | 1100-H26 | 0.48*667 | 1991
33 | 03-163-1A2 | 1100-H26 | 0.53*667 | 1160
34 | 03-163-2B1 | 1100-H26 | 0.48*667 | 1343
35 | 03-163-2B2 | 1100-H26 | 0.38*707 | 2158
36 | 01-300-1A | 1100-H14 | 1.9*1220 | 2280 |  | 2310
37 | 01-302-1B2 | 1100-H14 | 0.5*1065 | 2318 |  | 2366
38 | 01-300-1B | 1100-H14 | 1.9*1220 | 2122 |  | 2152
39 | 03-022-1D | 1100-H24 | 0.8*1160 | 1556 | 纸32 | 1604
40 | 05-044-1C | 1060-H24 | 0.42*1226 | 3088 | 纸24 | 3138
| 合计 |  |  | 155185

## 二级品
二级品
序号 | 卷号 | 合金状态 | 规格 | 净重 | 备注 | 摆放位置
1 | 02-127-1 | 3003 | 3.5*1270 | 1900 | 坯料松层 | 轧机
2 | 02-201-1E | 3003-O | 3.2*1220 | 1118 | 余料 | 轧机
3 | 02-389-2B | 3003 | 1.4*1534 | 1015 | 裂边大，分卷 | 轧机
4 | 03-023-1 | 1100 | 2.2*1220 | 980 | 余料 | 轧机
5 | 06-139-2 | 1100 | 3.8*1330 | 4514 | 内20、33公分红线处孔洞 | 轧机
6 | 1215-01-B | 1030B | 0.4*1490 | 655 | 断带，余料 | 轧机
7 | 03-368-1B | 8011 | 1.5*1430 | 1544 | 裂边大，分卷 | 轧机
8 | 02-279-2C | 3003 | 0.41*1200 | 790 |  | 轧机
9 | 03-217-1B | 8011-H18 | 2.4*1455 | 1903 |  | 轧机
10 | 02-331-1 | 8006 | 2.1*1460 | 10325 | 整卷黑丝 | 轧机
11 | 02-330-2 | 8006 | 2.1*1460 | 10290 | 整卷黑丝 | 轧机
12 | 4-1906587 | 1060 | 1.2*1060 | 3135 | 整卷腐蚀 | 轧机
13 | 02-362-1B | 8006 | 0.95*1488 | 4048 | 传动侧裂口多 | 轧机
14 | 02-340-1B
15 | 03-369-1B | 8011-H18 | 1.5*1380 | 2284 | 裂边大，卸卷
16 | 04-482-1A | 1100 | 0.9*1310 | 3158 | 裂边大，分卷
17 | 05-060-3 | 1100 | 2.5*1400 | 5594 | 墙煌卷，滞留
18 | 03-485-1 | 1060 | 2.0*1175 | 5923 | 试验卷
19 | 04-434-2 | 1100-H16 | 0.55*1260 | 10300 | 滞留
20 | 01-304-1B | 1100 | 0.5*1200 | 3010
21 | 04-482-1B | 1100-H16 | 0.3*1310 | 7524 | 窄
22 | 03-501-1A | 8011 | 0.9*1080 | 2250 | 裂边大，卸卷
23 | 02-187-1A1A | 3003 | 0.21*1300 | 1287 | 压花料 | 拉矫
24 | 02-187-1A1B | 3003 | 0.21*1300 | 925 | 压花料 | 拉矫
25 | 05-061-1C | 1100-H24 | 0.33*1260 | 839 | 切边差，毛刺大 | 拉矫
26 | 04-209-2A | 1060-H18 | 0.34*1280 | 2133 | 孔洞，分卷 | 拉矫
27 | 02-305-1 |  |  | 696 |  | 拉矫
28 | 03-280-1A | 1100-H24 | 0.3*1000 | 1121 | 垫坑 | 拉矫
29 | 06-137-1B | 1100H18 | 0.53*1295 | 1065 | 裂边卸卷 | 拉矫
30 | 02-023-2C | 3003-H24 | 1.0*1250 | 2178 | 整卷擦划伤、氧化 | 拉矫
31 | 01-206-1C | 3003H24 | 0.87*1000 | 1107 | 擦划伤 | 拉矫
32 | 1231-03 | 3003 |  | 752 | 废料 | 拉矫
33 | 05-041-1C | 1060-H24 | 0.32*1290 | 823 | 裂边断带 | 拉矫
34 | 01-173-1C | 8011-H18 | 0.25*1450 | 760 | 切边有问题，卸卷 | 拉矫
35 | 01-212-1B | 3003-H24 | 0.78*1000 | 1046 | 裂边，分卷 | 拉矫
36 | 04-337-1B |  | 0.6*1085 | 575 |  | 拉矫
37 | 11-13-6 | 8011 | 0.28*1200 | 1177 | 倒套筒 | 拉矫
38 | 03-111-1 | 1060-H18 | 0.37*1386 | 645 | 裂边 | 拉矫
39 | 04-145-10 | 3102 | 0.42*870 | 761 |  | 拉矫
40 | 03-258-2B2 |  | 0.2*1380 | 943 |  | 拉矫
41 | 02-023-2B | 3003-H24 | 1.0*1250 | 4261 | 整卷擦划伤、氧化 | 拉矫
42 | 01-149-1A2 | 8011-H24 | 0.67*1200 | 3322 | 错层 | 拉矫
43 | 02-066-1B | 3003-H24 | 0.67*1084 | 1253 | 切边故障，卸卷 | 拉矫
44 | 04-180-2B | 1100-H26 | 0.53*1424 | 6454 | 黑线、边部腐蚀 | 拉矫
45 | 01-169-2A1 | 1100-H24 | 0.3*1400 | 2544 | 切边差，翻边 | 拉矫
46 | 01-169-2A2 | 1100-H24 | 0.3*1450 | 2659 | 未切边 | 拉矫
47 | 03-258-2B1 | 8006-H18 | 0.6*1380 | 5653 | 黑丝 | 拉矫
二级品
48 | 02-279-1B | 3003-H24 | 0.5*1220 | 3891 | 裂口、错层 | 拉矫
49 | 04-270-1A | 1100-H24 | 0.27*1200 | 3349 | 拉前碰伤严重 | 拉矫
50 | 04-270-1B | 1100-H24 | 0.27*1200 | 3679 | 拉前碰伤严重 | 拉矫
51 | 06-143-1B | 1100-H18 | 0.9*1065 | 2543 | 晶粒大 | 拉矫
52 | 06-143-1A | 1100-H18 | 0.7*1065 | 2489 | 晶粒大 | 拉矫
53 | 04-466-1A | 1100-H24 | 0.8*1220 | 1979 | 内面黑条 | 拉矫
54 | 04-466-1B | 1100-H24 | 0.8*1220 | 1980 | 内面黑条 | 拉矫
55 | 03-370-1B | 8011-H16 | 0.3*1350 | 4848 | 黑丝严重 | 拉矫
56 | 01-323-2 | 1100 | 0.74*1200 | 6938 | 整卷夹渣严重 | 拉矫
57 | 05-053-1A | 1100 | 0.35*1340 | 6801 | 拉前碰伤 | 拉矫
58 | 04-483-1 | 1100-H16 | 0.3*1310 | 10775 | 窄 | 拉矫
59 | 04-480-2 | 1100-H16 | 0.3*1310 | 10660 | 窄 | 拉矫
60 | 04-481-1 | 1100-H16 | 0.28*1310 | 10366 | 窄 | 拉矫
61 | 05-056-1A | 1100-H16 | 0.3*1296 | 5670 | 板型差,退回 | 拉矫
62 | 05-056-1B | 1100-H16 | 0.3*1296 | 5810 | 板型差,退回 | 拉矫
63 | 1907320-1 | 1100-H18 | 0.24*990 | 2817 | 板型差，退回 | 拉矫
64 | 02-389-1 | 3003-H26 | 0.325*1475 | 8147 | 软，153 | 拉矫
65 | 02-414-1C | 8011-H18 | 0.23*1365 | 1388 | 黑丝多 | 拉矫
66 | 1705048-19-4 | 3003-H16 | 0.38*1042 | 1354 | 废料 | 退火炉
67 | 06-144-2A | 1100-O | 0.3*1320 | 5421 | 试验料 | 退火炉
68 | 1702074-1-4A | 3003-H16 | 0.43*1220 | 1030 | 废料 | 退火炉
69 | 0119-01 | 3003-H16 | 0.48*1240 | 752 | 废料 | 退火炉
70 | 01-062-1A | 3003H18 | 0.47*1000 | 4642 | 粘铝 | 退火炉
71 | 01-084-2 | 3003-H14 | 1.85*900 | 5040 | 退回 | 退火炉
72 | 04-149-1-3/-4/-5 | 1030B | 0.3/0.37*1495 | 2682 | 退回 | 退火炉
73 | 03-180-1-1/-2/-3 | 8011 | 0.2*492/450/420 | 1122 | 退回 | 退火炉
74 | 1812512-05-5 | 1100-H18 | 0.2*260 | 840 | 废料 | 退火炉
75 | 0426-01 | 1100-h26 | 0.42*1275 | 1021 | 退回 | 退火炉
76 | 0426-02 | 1100 | 475宽 | 3812 | 废料 | 退火炉
77 | 1903517-04-1 | 1100 | 0.18*422 | 2242 | 废料 | 退火炉
78 | 0501-01 | 1100-H18 | 0.23*699 | 2408 | 废料 | 退火炉
79 |  |  | 0.48*667 | 1991 | 退回，已涂层 | 退火炉
80 |  |  | 0.53*667 | 1160 | 退回，已涂层 | 退火炉
81 |  |  | 0.38*707 | 2158 | 退回 | 退火炉
82 |  |  | 0.48*667 | 1343 | 退回 | 退火炉
83 |  |  | 0.53*667 | 2154 | 退回 | 退火炉
84 |  |  | 0.35*707 | 2830 | 退回 | 退火炉
85 | 03-337-1-1 | 1060-0 | 2.2*345 | 1178 | 退回 | 退火炉
86 | 03-337-1-2 | 1060-0 | 2.2*345 | 1178 | 退回 | 退火炉
87 | 03-337-1-3 | 1060-0 | 2.2*345 | 1178 | 退回 | 退火炉
88 | 03-337-1-4 | 1060-0 | 2.2*345 | 1178 | 退回 | 退火炉
89 | 03-337-1-5 | 1060-0 | 2.2*345 | 1164 | 退回 | 退火炉
90 | 03-337-1-6 | 1060-0 | 2.2*345 | 1164 | 退回 | 退火炉
91 | 03-337-1-7 | 1060-0 | 2.2*345 | 1164 | 退回 | 退火炉
92 | 03-337-1-8 | 1060-0 | 2.2*345 | 1164 | 退回 | 退火炉
93 | 05-054-1A3 | 1100-H26 | 0.285*1240 | 1409 | 卷径小 | 退火炉
94 | 04-263-1 | 1100-H22 | 0.55*1200 | 9314 | 软，退回 | 退火炉
95 | 01-314-1B | 1100-H24 | 2.5*1220 | 4191 | 内面黑线严重 | 退火炉
二级品
96 | 04-384-1B | 1100-H14 | 2.0*1220 | 4627 | 状态错误 | 退火炉
97 | 03-373-1 | 8011-H16 | 0.3*1350 | 9866 | 黑丝严重 | 退火炉
98 | 0823-01 | 8011 | 0.063*1290 | 1606 | 退回 | 退火炉
99 | 0823-02 | 8011 | 0.05*1290 | 4670 | 退回 | 退火炉
100 | 01-325-1 | 1100-H22 | 0.45*1200 | 7345 |  | 退火炉
101 | 04-356-1 | 1100-H18 | 0.24*990 | 6536 | 退回 | 退火炉
102 | 05-033-2A | 1060-0 | 0.3*1275 | 6490 |  | 退火炉
103 | 04-258-1A | 1100-H24 | 0.33*1220 | 4410 |  | 退火炉
104 | 01-316-1A | 1100-H24 | 0.255*974 | 3750 |  | 退火炉
105 | 04-447-2B | 1100-H16 | 0.3*1296 | 3936 | 退回 | 退火炉
300672