## Sheet1
外径/mm | 壁厚/mm | 单支长度/mm | 材质 | 状态 | 数量 | 米重/kg | 总重量kg
6 | 1 | 4000 | 6063 | T5 | 2000 | 0.04398 | 351.84
6 | 1 | 5750 | 6063 | T5 | 2000 | 0.04398 | 505.77
7 | 1 | 4000 | 6063 | T5 | 2000 | 0.052776 | 422.208
8 | 1 | 4000 | 6063 | T5 | 2000 | 0.061572 | 492.576
8 | 1.5 | 4000 | 6063 | T5 | 2000 | 0.085761 | 686.088
8 | 2 | 4000 | 6063 | T5 | 2000 | 0.105552 | 844.416
8 | 2 | 6000 | 6063 | T5 | 2000 | 0.105552 | 1266.624
9 | 1 | 4000 | 6063 | T5 | 2000 | 0.070368 | 562.944
10 | 1 | 4000 | 6063 | T5 | 2000 | 0.079164 | 633.312
10.6 | 1 | 2760 | 6063 | T5 | 2000 | 0.0844416 | 466.117632
10.6 | 1 | 2960 | 6063 | T5 | 2000 | 0.0844416 | 499.894272
10.6 | 1 | 3000 | 6063 | T5 | 2000 | 0.0844416 | 506.6496
10.6 | 1 | 3130 | 6063 | T5 | 2000 | 0.0844416 | 528.604416
10 | 1.5 | 4000 | 6063 | T5 | 2000 | 0.112149 | 897.192
10 | 2 | 4000 | 6063 | T5 | 2000 | 0.140736 | 1125.888
10 | 3 | 4000 | 6063 | T5 | 2000 | 0.184716 | 1477.728
12 | 1 | 4000 | 6063 | T5 | 2000 | 0.096756 | 774.048
12.1 | 1.2 | 4000 | 6063 | T5 | 2000 | 0.11505168 | 920.41344
12 | 2 | 4000 | 6063 | T5 | 2000 | 0.17592 | 1407.36
12 | 2.5 | 4000 | 6063 | T5 | 2000 | 0.208905 | 1671.24
12 | 3 | 4000 | 6063 | T5 | 2000 | 0.237492 | 1899.936
12 | 3.5 | 4000 | 6063 | T5 | 2000 | 0.261681 | 2093.448
14 | 1 | 4000 | 6063 | T5 | 2000 | 0.114348 | 914.784
14 | 1.5 | 4000 | 6063 | T5 | 2000 | 0.164925 | 1319.4
14 | 2 | 4000 | 6063 | T5 | 2000 | 0.211104 | 1688.832
14 | 2.5 | 4000 | 6063 | T5 | 2000 | 0.252885 | 2023.08
14 | 3 | 4000 | 6063 | T5 | 2000 | 0.290268 | 2322.144
15 | 1 | 4000 | 6063 | T5 | 2000 | 0.123144 | 985.152
15 | 1 | 6000 | 6063 | T5 | 2000 | 0.123144 | 1477.728
15 | 1.5 | 4000 | 6063 | T5 | 2000 | 0.178119 | 1424.952
15 | 2 | 4000 | 6063 | T5 | 2000 | 0.228696 | 1829.568
15 | 2.5 | 3630 | 6063 | T5 | 2000 | 0.274875 | 1995.5925
15 | 2.5 | 4000 | 6063 | T5 | 2000 | 0.274875 | 2199
15 | 3 | 4000 | 6063 | T5 | 2000 | 0.316656 | 2533.248
15 | 4 | 4000 | 6061 | T6 | 2000 | 0.387024 | 3096.192
16 | 1 | 4000 | 6063 | T5 | 2000 | 0.13194 | 1055.52
16 | 1.5 | 4000 | 6063 | T5 | 2000 | 0.191313 | 1530.504
16 | 1.5 | 6000 | 6063 | T5 | 2000 | 0.191313 | 2295.756
16 | 2 | 4000 | 6063 | T5 | 2000 | 0.246288 | 1970.304
16 | 3 | 6000 | 6061 | T5 | 2000 | 0.343044 | 4116.528
16 | 3 | 4000 | 6063 | T5 | 2000 | 0.343044 | 2744.352
16 | 4 | 4000 | 6063 | T5 | 2000 | 0.422208 | 3377.664
16 | 5 | 4000 | 6061 | T6 | 2000 | 0.48378 | 3870.24
18 | 1 | 4000 | 6063 | T5 | 2000 | 0.149532 | 1196.256
18 | 1.5 | 4000 | 6063 | T5 | 2000 | 0.217701 | 1741.608
18 | 2 | 4000 | 6063 | T5 | 2000 | 0.281472 | 2251.776
18 | 2.5 | 4000 | 6063 | T5 | 2000 | 0.340845 | 2726.76
18 | 3 | 4000 | 6063 | T5 | 2000 | 0.39582 | 3166.56
18 | 3.5 | 4000 | 6063 | T5 | 2000 | 0.446397 | 3571.176
18 | 4 | 4000 | 6063 | T5 | 2000 | 0.492576 | 3940.608
18 | 5 | 4000 | 6063 | T5 | 2000 | 0.57174 | 4573.92
19 | 1 | 4000 | 6063 | T5 | 2000 | 0.158328 | 1266.624
19 | 1.2 | 4000 | 6063 | T5 | 2000 | 0.18788256 | 1503.06048
19 | 1.5 | 4000 | 6063 | T5 | 2000 | 0.230895 | 1847.16
19 | 2 | 4000 | 6063 | T5 | 2000 | 0.299064 | 2392.512
19 | 2 | 6000 | 6063 | T5 | 2000 | 0.299064 | 3588.768
19 | 3 | 6000 | 6063 | T5 | 2000 | 0.422208 | 5066.496
19.5 | 1 | 4000 | 6063 | T5 | 2000 | 0.162726 | 1301.808
20 | 1 | 4000 | 6063 | T5 | 2000 | 0.167124 | 1336.992
20.5 | 1 | 4000 | 6063 | T5 | 2000 | 0.171522 | 1372.176
20 | 1.2 | 4000 | 6063 | T5 | 2000 | 0.19843776 | 1587.50208
20 | 1.5 | 4000 | 6063 | T5 | 2000 | 0.244089 | 1952.712
20 | 2 | 4000 | 6063 | T5 | 2000 | 0.316656 | 2533.248
20 | 2.5 | 4000 | 6063 | T5 | 2000 | 0.384825 | 3078.6
20 | 3 | 4000 | 6063 | T5 | 2000 | 0.448596 | 3588.768
20 | 4 | 4000 | 6063 | T5 | 2000 | 0.562944 | 4503.552
20 | 4 | 4000 | 6005 | T6 | 2000 | 0.562944 | 4503.552
20 | 5 | 4000 | 6061 | T6 | 2000 | 0.6597 | 5277.6
20 | 7.05 | 4000 | 6063 | H112 | 2000 | 0.80305281 | 6424.42248
22 | 0.9 | 4000 | 6063 | T5 | 2000 | 0.16703604 | 1336.28832
22 | 1 | 4000 | 6063 | T5 | 2000 | 0.184716 | 1477.728
22 | 1.2 | 4000 | 6063 | H112 | 2000 | 0.21954816 | 1756.38528
22 | 1.2 | 4000 | 6063 | T5 | 2000 | 0.21954816 | 1756.38528
22 | 1.2 | 6000 | 6063 | T5 | 2000 | 0.21954816 | 2634.57792
22 | 1.5 | 4000 | 6063 | T5 | 2000 | 0.270477 | 2163.816
22 | 2 | 4000 | 6063 | T5 | 2000 | 0.35184 | 2814.72
22 | 2.5 | 4000 | 6063 | T5 | 2000 | 0.428805 | 3430.44
22 | 3 | 4000 | 6063 | T5 | 2000 | 0.501372 | 4010.976
22 | 3.5 | 6240 | 6082 | T6 | 2000 | 0.569541 | 7107.87168
22 | 4 | 4000 | 6063 | T5 | 2000 | 0.633312 | 5066.496
22 | 5 | 4000 | 6061 | T6 | 2000 | 0.74766 | 5981.28
22 | 6.5 | 4000 | 6061 | T6 | 2000 | 0.886197 | 7089.576
24 | 1 | 4000 | 6063 | T5 | 2000 | 0.202308 | 1618.464
24 | 1 | 6000 | 6063 | T5 | 2000 | 0.202308 | 2427.696
24 | 1.5 | 4000 | 6063 | T5 | 2000 | 0.296865 | 2374.92
24 | 2 | 4000 | 6063 | T5 | 2000 | 0.387024 | 3096.192
24 | 2.5 | 4000 | 6063 | T5 | 2000 | 0.472785 | 3782.28
24 | 2.5 | 4000 | 6061 | T6 | 2000 | 0.472785 | 3782.28
24 | 3 | 4000 | 6063 | T5 | 2000 | 0.554148 | 4433.184
24 | 4 | 4000 | 6063 | T5 | 2000 | 0.70368 | 5629.44
24 | 5 | 4000 | 6061 | T6 | 2000 | 0.83562 | 6684.96
24 | 6.25 | 4000 | 6061 | T6 | 2000 | 0.97580625 | 7806.45
25 | 1 | 4000 | 6063 | T5 | 2000 | 0.211104 | 1688.832
25 | 1.5 | 4000 | 6063 | T5 | 2000 | 0.310059 | 2480.472
25 | 1.5 | 6000 | 6063 | T5 | 2000 | 0.310059 | 3720.708
25 | 2 | 4000 | 6063 | T5 | 2000 | 0.404616 | 3236.928
25 | 2.5 | 4000 | 6063 | T5 | 2000 | 0.494775 | 3958.2
25 | 3 | 4000 | 6063 | T5 | 2000 | 0.580536 | 4644.288
25 | 3.5 | 4000 | 6063 | T5 | 2000 | 0.661899 | 5295.192
25 | 4 | 4000 | 6063 | T5 | 2000 | 0.738864 | 5910.912
25 | 5 | 4000 | 6061 | T6 | 2000 | 0.8796 | 7036.8
25 | 6 | 4000 | 6061 | T6 | 2000 | 1.002744 | 8021.952
25 | 7 | 4000 | 6061 | T6 | 2000 | 1.108296 | 8866.368
25 | 8 | 4000 | 6061 | T6 | 2000 | 1.196256 | 9570.048
25 | 9 | 4000 | 6061 | T6 | 2000 | 1.266624 | 10132.992
25 | 9.55 | 4000 | 6061 | T6 | 2000 | 1.29782781 | 10382.62248
26 | 1 | 4000 | 6063 | T5 | 2000 | 0.2199 | 1759.2
26 | 2 | 4000 | 6063 | T5 | 2000 | 0.422208 | 3377.664
26 | 2.5 | 4000 | 6063 | T5 | 2000 | 0.516765 | 4134.12
26 | 3 | 4000 | 6063 | T5 | 2000 | 0.606924 | 4855.392
26 | 4 | 4000 | 6063 | T5 | 2000 | 0.774048 | 6192.384
26 | 5 | 4000 | 6061 | T6 | 2000 | 0.92358 | 7388.64
26 | 7 | 4000 | 6061 | T6 | 2000 | 1.169868 | 9358.944
27 | 1.5 | 4000 | 6063 | T5 | 2000 | 0.336447 | 2691.576
27 | 2 | 4000 | 6063 | T5 | 2000 | 0.4398 | 3518.4
27 | 2 | 6000 | 6063 | T5 | 2000 | 0.4398 | 5277.6
27 | 2.5 | 4000 | 6063 | T5 | 2000 | 0.538755 | 4310.04
27 | 3 | 4000 | 6063 | T5 | 2000 | 0.633312 | 5066.496
27 | 3 | 6000 | 6063 | T5 | 2000 | 0.633312 | 7599.744
27 | 4 | 4000 | 6063 | T5 | 2000 | 0.809232 | 6473.856
27 | 5 | 4000 | 6063 | T5 | 2000 | 0.96756 | 7740.48
27 | 5 | 4000 | 6061 | T6 | 2000 | 0.96756 | 7740.48
28 | 1.2 | 4000 | 6063 | T5 | 2000 | 0.28287936 | 2263.03488
28 | 1.5 | 4000 | 6063 | T5 | 2000 | 0.349641 | 2797.128
28 | 2 | 4000 | 6063 | T5 | 2000 | 0.457392 | 3659.136
28 | 3 | 4000 | 6063 | T5 | 2000 | 0.6597 | 5277.6
28 | 4 | 4000 | 6063 | T5 | 2000 | 0.844416 | 6755.328
28 | 4 | 4000 | 6061 | T6 | 2000 | 0.844416 | 6755.328
28 | 5 | 4000 | 6061 | T6 | 2000 | 1.01154 | 8092.32
28 | 7 | 4000 | 6061 | T6 | 2000 | 1.293012 | 10344.096
28 | 9 | 4000 | 6061 | T6 | 2000 | 1.504116 | 12032.928
28 | 11.05 | 4000 | 6061 | T6 | 2000 | 1.64746881 | 13179.75048
29 | 2 | 4000 | 6063 | T5 | 2000 | 0.474984 | 3799.872
29 | 3 | 4000 | 6063 | T5 | 2000 | 0.686088 | 5488.704
29 | 3 | 6000 | 6061 | T6 | 2000 | 0.686088 | 8233.056
30 | 1 | 4000 | 6063 | T5 | 2000 | 0.255084 | 2040.672
30 | 1.5 | 4000 | 6063 | T5 | 2000 | 0.376029 | 3008.232
30 | 2 | 4000 | 6063 | T5 | 2000 | 0.492576 | 3940.608
30 | 2.5 | 4000 | 6063 | T5 | 2000 | 0.604725 | 4837.8
30 | 3 | 4000 | 6063 | T5 | 2000 | 0.712476 | 5699.808
30 | 4 | 4000 | 6061 | T6 | 2000 | 0.914784 | 7318.272
30 | 4 | 4000 | 6063 | T6 | 2000 | 0.914784 | 7318.272
30 | 4 | 4000 | 6063 | T5 | 2000 | 0.914784 | 7318.272
30 | 5 | 4000 | 6061 | T6 | 2000 | 1.0995 | 8796
30 | 6 | 4000 | 6061 | T6 | 2000 | 1.266624 | 10132.992
30 | 7 | 4000 | 6061 | T6 | 2000 | 1.416156 | 11329.248
30 | 8 | 4000 | 6061 | T6 | 2000 | 1.548096 | 12384.768
30 | 9 | 4000 | 6061 | T6 | 2000 | 1.662444 | 13299.552
30 | 10 | 4000 | 6061 | T6 | 2000 | 1.7592 | 14073.6
30 | 11.5 | 4000 | 6061 | T6 | 2000 | 1.871349 | 14970.792
32 | 1 | 4000 | 6063 | T5 | 2000 | 0.272676 | 2181.408
32 | 1.5 | 4000 | 6063 | T5 | 2000 | 0.402417 | 3219.336
32 | 2 | 4000 | 6063 | T5 | 2000 | 0.52776 | 4222.08
32 | 2.5 | 4000 | 6063 | T5 | 2000 | 0.648705 | 5189.64
32 | 3 | 4000 | 6063 | T5 | 2000 | 0.765252 | 6122.016
32 | 3.5 | 4000 | 6063 | T5 | 2000 | 0.877401 | 7019.208
32 | 4 | 4000 | 6063 | T5 | 2000 | 0.985152 | 7881.216
32 | 5 | 4000 | 6061 | T6 | 2000 | 1.18746 | 9499.68
32 | 6 | 4000 | 6061 | T6 | 2000 | 1.372176 | 10977.408
32 | 6.5 | 6000 | 6061 | T6 | 2000 | 1.457937 | 17495.244
32 | 7 | 4000 | 6061 | T6 | 2000 | 1.5393 | 12314.4
32 | 8 | 4000 | 6061 | T6 | 2000 | 1.688832 | 13510.656
32 | 13.05 | 4000 | 6061 | T6 | 2000 | 2.17522881 | 17401.83048
33 | 3 | 4000 | 6063 | T5 | 2000 | 0.79164 | 6333.12
34 | 1 | 4000 | 6063 | T5 | 2000 | 0.290268 | 2322.144
34 | 1.5 | 4000 | 6063 | T5 | 2000 | 0.428805 | 3430.44
34 | 2 | 4000 | 6063 | T5 | 2000 | 0.562944 | 4503.552
34 | 2.5 | 4000 | 6063 | T5 | 2000 | 0.692685 | 5541.48
34 | 3 | 4000 | 6063 | T5 | 2000 | 0.818028 | 6544.224
34 | 4 | 4000 | 6063 | T5 | 2000 | 1.05552 | 8444.16
34 | 5 | 4000 | 6061 | T6 | 2000 | 1.27542 | 10203.36
34 | 8 | 4000 | 6061 | T6 | 2000 | 1.829568 | 14636.544
34 | 8.5 | 4000 | 6061 | T6 | 2000 | 1.906533 | 15252.264
35 | 1 | 4000 | 6063 | T5 | 2000 | 0.299064 | 2392.512
35 | 1.5 | 4000 | 6063 | T5 | 2000 | 0.441999 | 3535.992
35 | 1.5 | 6000 | 6063 | T5 | 2000 | 0.441999 | 5303.988
35 | 2 | 4000 | 6061 | T6 | 2000 | 0.580536 | 4644.288
35 | 2 | 4000 | 6063 | T5 | 2000 | 0.580536 | 4644.288
35 | 2.5 | 4000 | 6063 | T5 | 2000 | 0.714675 | 5717.4
35 | 3 | 4000 | 6063 | T5 | 2000 | 0.844416 | 6755.328
35 | 3 | 4000 | 6061 | T6 | 2000 | 0.844416 | 6755.328
35 | 4 | 4000 | 6063 | T5 | 2000 | 1.090704 | 8725.632
35 | 4 | 4000 | 6063 | T6 | 2000 | 1.090704 | 8725.632
35 | 5 | 4000 | 6063 | T6 | 2000 | 1.3194 | 10555.2
35 | 6 | 4000 | 6061 | T6 | 2000 | 1.530504 | 12244.032
35 | 7 | 4000 | 6061 | T6 | 2000 | 1.724016 | 13792.128
35 | 8 | 4000 | 6061 | T6 | 2000 | 1.899936 | 15199.488
35 | 10 | 4000 | 6061 | T6 | 2000 | 2.199 | 17592
36 | 1.5 | 6000 | 6063 | T5 | 2000 | 0.455193 | 5462.316
36 | 1.5 | 4000 | 6063 | T5 | 2000 | 0.455193 | 3641.544
36 | 2 | 4000 | 6063 | T5 | 2000 | 0.598128 | 4785.024
36 | 3 | 4000 | 6063 | T5 | 2000 | 0.870804 | 6966.432
36 | 4 | 4000 | 6063 | T5 | 2000 | 1.125888 | 9007.104
36 | 5 | 4000 | 6061 | T6 | 2000 | 1.36338 | 10907.04
37 | 5 | 4000 | 6061 | T6 | 2000 | 1.40736 | 11258.88
38 | 1 | 4000 | 6063 | T5 | 2000 | 0.325452 | 2603.616
38 | 1.5 | 4000 | 6063 | T5 | 2000 | 0.481581 | 3852.648
38 | 2 | 4000 | 6063 | T5 | 2000 | 0.633312 | 5066.496
38 | 2.5 | 4000 | 6063 | T5 | 2000 | 0.780645 | 6245.16
38 | 3 | 4000 | 6063 | T5 | 2000 | 0.92358 | 7388.64
38 | 4 | 4000 | 6063 | T5 | 2000 | 1.196256 | 9570.048
38 | 5 | 4000 | 6063 | T6 | 2000 | 1.45134 | 11610.72
38 | 5 | 4000 | 6061 | T6 | 2000 | 1.45134 | 11610.72
38 | 8 | 4000 | 6061 | T6 | 2000 | 2.11104 | 16888.32
38 | 12.5 | 6000 | 6061 | T6 | 2000 | 2.803725 | 33644.7
39 | 2 | 6000 | 6063 | T5 | 2000 | 0.650904 | 7810.848
40 | 1 | 4000 | 6063 | T5 | 2000 | 0.343044 | 2744.352
40 | 1.5 | 4000 | 6063 | T5 | 2000 | 0.507969 | 4063.752
40 | 2 | 4000 | 6063 | T5 | 2000 | 0.668496 | 5347.968
40 | 2 | 6000 | 6063 | T5 | 2000 | 0.668496 | 8021.952
40 | 2.5 | 4000 | 6063 | T5 | 2000 | 0.824625 | 6597
40 | 3 | 4000 | 6063 | T5 | 2000 | 0.976356 | 7810.848
40 | 4 | 4000 | 6063 | T5 | 2000 | 1.266624 | 10132.992
40 | 5 | 4000 | 6061 | T6 | 2000 | 1.5393 | 12314.4
40 | 6 | 4000 | 6061 | T6 | 2000 | 1.794384 | 14355.072
40 | 7 | 4000 | 6061 | T6 | 2000 | 2.031876 | 16255.008
40 | 8 | 4000 | 6061 | T6 | 2000 | 2.251776 | 18014.208
40 | 10 | 4000 | 6061 | T6 | 2000 | 2.6388 | 21110.4
40 | 12 | 6000 | 6061 | T6 | 2000 | 2.955456 | 35465.472
42 | 2 | 6000 | 6061 | T5 | 2000 | 0.70368 | 8444.16
42 | 2 | 4000 | 6063 | T5 | 2000 | 0.70368 | 5629.44
42 | 2.5 | 4000 | 6063 | T5 | 2000 | 0.868605 | 6948.84
42 | 3 | 4000 | 6063 | T5 | 2000 | 1.029132 | 8233.056
42 | 3.5 | 4000 | 6063 | T5 | 2000 | 1.185261 | 9482.088
42 | 4 | 4000 | 6063 | T5 | 2000 | 1.336992 | 10695.936
42 | 5 | 4000 | 6061 | T6 | 2000 | 1.62726 | 13018.08
42 | 6 | 4000 | 6061 | T6 | 2000 | 1.899936 | 15199.488
42 | 8 | 4000 | 6061 | T6 | 2000 | 2.392512 | 19140.096
42 | 8 | 6000 | 6061 | T6 | 2000 | 2.392512 | 28710.144
42 | 9 | 4000 | 6061 | T6 | 2000 | 2.612412 | 20899.296
42 | 9 | 6000 | 6061 | T6 | 2000 | 2.612412 | 31348.944
42 | 10 | 4000 | 6061 | T6 | 2000 | 2.81472 | 22517.76
42 | 15 | 6000 | 6061 | T6 | 2000 | 3.56238 | 42748.56
45 | 1 | 4000 | 6063 | T5 | 2000 | 0.387024 | 3096.192
45 | 2 | 4000 | 6063 | T5 | 2000 | 0.756456 | 6051.648
45 | 3 | 4000 | 6063 | T5 | 2000 | 1.108296 | 8866.368
45 | 3 | 6000 | 6063 | T5 | 2000 | 1.108296 | 13299.552
45 | 4 | 4000 | 6063 | T5 | 2000 | 1.442544 | 11540.352
45 | 4.5 | 4000 | 6061 | T6 | 2000 | 1.603071 | 12824.568
45 | 5 | 4000 | 6061 | T6 | 2000 | 1.7592 | 14073.6
45 | 6 | 4000 | 6061 | T6 | 2000 | 2.058264 | 16466.112
45 | 7 | 4000 | 6061 | T6 | 2000 | 2.339736 | 18717.888
45 | 8 | 4000 | 6061 | T6 | 2000 | 2.603616 | 20828.928
45 | 10 | 4000 | 6061 | T6 | 2000 | 3.0786 | 24628.8
45 | 12.75 | 6000 | 6061 | T6 | 2000 | 3.61680525 | 43401.663
46 | 6 | 4000 | 6061 | T6 | 2000 | 2.11104 | 16888.32
46 | 10 | 3000 | 6061 | T6 | 2000 | 3.16656 | 18999.36
46 | 10 | 4000 | 6061 | T6 | 2000 | 3.16656 | 25332.48
46 | 15.25 | 4000 | 6061 | T6 | 2000 | 4.12477425 | 32998.194
48 | 2 | 4000 | 6063 | T5 | 2000 | 0.809232 | 6473.856
48 | 3 | 4000 | 6063 | T5 | 2000 | 1.18746 | 9499.68
48 | 4 | 4000 | 6063 | T5 | 2000 | 1.548096 | 12384.768
48 | 4 | 6000 | 6063 | T5 | 2000 | 1.548096 | 18577.152
48 | 5 | 4000 | 6061 | T6 | 2000 | 1.89114 | 15129.12
48 | 7 | 4000 | 6061 | T6 | 2000 | 2.524452 | 20195.616
48 | 7 | 6000 | 6061 | T6 | 2000 | 2.524452 | 30293.424
48 | 10 | 4000 | 6061 | T6 | 2000 | 3.34248 | 26739.84
50 | 1 | 4000 | 6063 | T5 | 2000 | 0.431004 | 3448.032
50 | 1.5 | 4000 | 6063 | T5 | 2000 | 0.639909 | 5119.272
50 | 2 | 4000 | 6063 | T5 | 2000 | 0.844416 | 6755.328
50 | 2.5 | 4000 | 6063 | T5 | 2000 | 1.044525 | 8356.2
50 | 3 | 4000 | 6063 | T5 | 2000 | 1.240236 | 9921.888
50 | 4 | 4000 | 6063 | T5 | 2000 | 1.618464 | 12947.712
50 | 5 | 4000 | 6061 | T6 | 2000 | 1.9791 | 15832.8
50 | 6 | 4000 | 6061 | T6 | 2000 | 2.322144 | 18577.152
50 | 7 | 4000 | 6061 | T6 | 2000 | 2.647596 | 21180.768
50 | 7 | 6000 | 6061 | T6 | 2000 | 2.647596 | 31771.152
50 | 8 | 6000 | 6061 | T6 | 2000 | 2.955456 | 35465.472
50 | 9 | 4000 | 6061 | T6 | 2000 | 3.245724 | 25965.792
50 | 10 | 4000 | 6061 | T6 | 2000 | 3.5184 | 28147.2
50 | 12.5 | 4000 | 6061 | T6 | 2000 | 4.123125 | 32985
50 | 15 | 4000 | 6061 | T6 | 2000 | 4.6179 | 36943.2
52 | 7 | 4000 | 6061 | T6 | 2000 | 2.77074 | 22165.92
52 | 10.5 | 6000 | 6061 | T6 | 2000 | 3.832857 | 45994.284
52 | 11 | 3500 | 6061 | T6 | 2000 | 3.966996 | 27768.972
53 | 1.5 | 4000 | 6063 | T5 | 2000 | 0.679491 | 5435.928
54 | 10 | 4000 | 6061 | T6 | 2000 | 3.87024 | 30961.92
55 | 1 | 6000 | 6063 | T5 | 2000 | 0.474984 | 5699.808
55 | 2.5 | 4000 | 6063 | T5 | 2000 | 1.154475 | 9235.8
55 | 2.5 | 6000 | 6063 | T5 | 2000 | 1.154475 | 13853.7
55 | 3 | 4000 | 6063 | T5 | 2000 | 1.372176 | 10977.408
55 | 3 | 6000 | 6063 | T5 | 2000 | 1.372176 | 16466.112
55 | 5 | 4000 | 6061 | T6 | 2000 | 2.199 | 17592
55 | 8 | 2240 | 6061 | T6 | 2000 | 3.307296 | 14816.68608
55 | 8 | 4000 | 6061 | T6 | 2000 | 3.307296 | 26458.368
55 | 10 | 4000 | 6061 | T6 | 2000 | 3.9582 | 31665.6
56 | 15 | 6000 | 6061 | T6 | 2000 | 5.40954 | 64914.48
57 | 4 | 4000 | 6063 | T5 | 2000 | 1.864752 | 14918.016
57 | 5 | 6000 | 6061 | T6 | 2000 | 2.28696 | 27443.52
58 | 4 | 4000 | 6063 | T5 | 2000 | 1.899936 | 15199.488
58 | 15 | 6000 | 6061 | T6 | 2000 | 5.67342 | 68081.04
60 | 1 | 2000 | 6063 | T5 | 2000 | 0.518964 | 2075.856
60 | 2 | 4000 | 6063 | T5 | 2000 | 1.020336 | 8162.688
60 | 2 | 6000 | 6063 | T5 | 2000 | 1.020336 | 12244.032
60 | 2.85 | 4000 | 6063 | T5 | 2000 | 1.43267049 | 11461.36392
60 | 3 | 4000 | 6063 | T5 | 2000 | 1.504116 | 12032.928
60 | 4 | 6000 | 6063 | T5 | 2000 | 1.970304 | 23643.648
60 | 5 | 4000 | 6005 | T5 | 2000 | 2.4189 | 19351.2
60 | 5 | 4000 | 6063 | T5 | 2000 | 2.4189 | 19351.2
60 | 5 | 4000 | 6061 | T6 | 2000 | 2.4189 | 19351.2
60 | 6 | 6000 | 6061 | T6 | 2000 | 2.849904 | 34198.848
60 | 9 | 6000 | 6061 | T6 | 2000 | 4.037364 | 48448.368
60 | 10 | 4000 | 6061 | T6 | 2000 | 4.398 | 35184
60 | 12.25 | 6000 | 6061 | T6 | 2000 | 5.14511025 | 61741.323
60 | 15.25 | 6000 | 6061 | T6 | 2000 | 6.00272025 | 72032.643
60 | 20 | 6000 | 6061 | T6 | 2000 | 7.0368 | 84441.6
60 | 21 | 6000 | 6061 | T6 | 2000 | 7.203924 | 86447.088
63 | 2 | 4000 | 6063 | T5 | 2000 | 1.073112 | 8584.896
65 | 5 | 4000 | 6061 | T6 | 2000 | 2.6388 | 21110.4
65 | 5 | 6000 | 6061 | T6 | 2000 | 2.6388 | 31665.6
65 | 8 | 6000 | 6061 | T6 | 2000 | 4.010976 | 48131.712
65 | 10 | 6000 | 6061 | T6 | 2000 | 4.8378 | 58053.6
65 | 15 | 6000 | 6061 | T6 | 2000 | 6.597 | 79164
65 | 16.75 | 6000 | 6061 | T6 | 2000 | 7.10881725 | 85305.807
65 | 20 | 6000 | 6061 | T6 | 2000 | 7.9164 | 94996.8
66 | 13 | 6000 | 6063 | T6 | 2000 | 6.060444 | 72725.328
66 | 16 | 5100 | 6063 | T6 | 2000 | 7.0368 | 71775.36
68 | 5 | 6000 | 6061 | T6 | 2000 | 2.77074 | 33248.88
69 | 15 | 6000 | 6061 | T6 | 2000 | 7.12476 | 85497.12
70 | 1.2 | 6000 | 6063 | T5 | 2000 | 0.72619776 | 8714.37312
70 | 2 | 6000 | 6063 | T5 | 2000 | 1.196256 | 14355.072
70 | 3 | 4000 | 6063 | T5 | 2000 | 1.767996 | 14143.968
70 | 4 | 4000 | 6063 | T5 | 2000 | 2.322144 | 18577.152
70 | 5 | 4000 | 6063 | T5 | 2000 | 2.8587 | 22869.6
70 | 7 | 6000 | 6061 | T6 | 2000 | 3.879036 | 46548.432
70 | 10 | 6000 | 6061 | T6 | 2000 | 5.2776 | 63331.2
70 | 12.5 | 6000 | 6061 | T6 | 2000 | 6.322125 | 75865.5
70 | 15 | 6000 | 6061 | T6 | 2000 | 7.2567 | 87080.4
70 | 17 | 5500 | 6061 | T6 | 2000 | 7.925196 | 87177.156
70 | 20 | 4000 | 6061 | T6 | 2000 | 8.796 | 70368
70 | 20 | 6000 | 6061 | T6 | 2000 | 8.796 | 105552
75 | 1.2 | 6000 | 6063 | T5 | 2000 | 0.77897376 | 9347.68512
75 | 3 | 6000 | 6063 | T5 | 2000 | 1.899936 | 22799.232
75 | 5 | 6000 | 6063 | T5 | 2000 | 3.0786 | 36943.2
75 | 5 | 6000 | 6061 | T6 | 2000 | 3.0786 | 36943.2
75 | 6 | 4000 | 6061 | T6 | 2000 | 3.641544 | 29132.352
75 | 10 | 6000 | 6061 | T6 | 2000 | 5.7174 | 68608.8
75 | 15 | 6000 | 6061 | T6 | 2000 | 7.9164 | 94996.8
75 | 17.5 | 5000 | 6061 | T6 | 2000 | 8.850975 | 88509.75
76 | 4 | 6000 | 6063 | T5 | 2000 | 2.533248 | 30398.976
76 | 4 | 6000 | 6005 | T5 | 2000 | 2.533248 | 30398.976
76 | 5 | 4000 | 6061 | T6 | 2000 | 3.12258 | 24980.64
76 | 5 | 6000 | 6061 | T6 | 2000 | 3.12258 | 37470.96
76 | 6 | 6000 | 6061 | T6 | 2000 | 3.69432 | 44331.84
76 | 8 | 6000 | 6061 | T6 | 2000 | 4.785024 | 57420.288
76 | 10 | 6000 | 6061 | T6 | 2000 | 5.80536 | 69664.32
80 | 2 | 4000 | 6063 | T5 | 2000 | 1.372176 | 10977.408
80 | 3 | 6000 | 6063 | T5 | 2000 | 2.031876 | 24382.512
80 | 4 | 4000 | 6061 | T6 | 2000 | 2.673984 | 21391.872
80 | 4 | 6000 | 6063 | T5 | 2000 | 2.673984 | 32087.808
80 | 4 | 6000 | 6005 | T5 | 2000 | 2.673984 | 32087.808
80 | 5 | 4000 | 6063 | T5 | 2000 | 3.2985 | 26388
80 | 5 | 4000 | 6005 | T5 | 2000 | 3.2985 | 26388
80 | 5 | 10000 | 6063 | T6 | 2000 | 3.2985 | 65970
80 | 6 | 4000 | 6061 | T6 | 2000 | 3.905424 | 31243.392
80 | 8 | 6000 | 6005 | T6 | 2000 | 5.066496 | 60797.952
80 | 8 | 6000 | 6061 | T6 | 2000 | 5.066496 | 60797.952
80 | 10 | 6000 | 6061 | T6 | 2000 | 6.1572 | 73886.4
80 | 14 | 6000 | 6061 | T6 | 2000 | 8.127504 | 97530.048
80 | 15 | 5500 | 6063 | T6 | 2000 | 8.5761 | 94337.1
80 | 15 | 5500 | 6061 | T6 | 2000 | 8.5761 | 94337.1
80 | 20 | 6000 | 6063 | T6 | 2000 | 10.5552 | 126662.4
80 | 20 | 6000 | 6061 | T6 | 2000 | 10.5552 | 126662.4
80 | 25 | 6000 | 6063 | T6 | 2000 | 12.0945 | 145134
81 | 16 | 4000 | 6061 | T6 | 2000 | 9.14784 | 73182.72
83 | 5 | 3165 | 7075 | T6 | 2000 | 3.43044 | 21714.6852
83 | 1.5 | 4000 | 6063 | T5 | 2000 | 1.075311 | 8602.488
83 | 1.5 | 4000 | 6063 | H112 | 2000 | 1.075311 | 8602.488
84.5 | 3.25 | 2600 | 6101 | T5 | 2000 | 2.32269375 | 12078.0075
85 | 0.9 | 6000 | 6063 | T5 | 2000 | 0.66576924 | 7989.23088
85 | 1.2 | 6000 | 6063 | T5 | 2000 | 0.88452576 | 10614.30912
85 | 1.2 | 6000 | 6063 | T5 | 2000 | 0.88452576 | 10614.30912
85 | 3 | 4000 | 6063 | T5 | 2000 | 2.163816 | 17310.528
85 | 5 | 4000 | 6061 | T6 | 2000 | 3.5184 | 28147.2
85 | 5 | 4000 | 6063 | T5 | 2000 | 3.5184 | 28147.2
85 | 6.5 | 4000 | 6061 | T6 | 2000 | 4.488159 | 35905.272
85 | 10 | 6000 | 6061 | T6 | 2000 | 6.597 | 79164
85 | 15 | 6000 | 6061 | T6 | 2000 | 9.2358 | 110829.6
85 | 20 | 785 | 6061 | T6 | 2000 | 11.4348 | 17952.636
85 | 20 | 4000 | 6061 | T6 | 2000 | 11.4348 | 91478.4
85 | 25 | 6000 | 6061 | T6 | 2000 | 13.194 | 158328
85 | 27.5 | 3000 | 6061 | T6 | 2000 | 13.908675 | 83452.05
87 | 7 | 6000 | 6061 | T6 | 2000 | 4.92576 | 59109.12
89 | 2.5 | 6000 | 6063 | T5 | 2000 | 1.902135 | 22825.62
89 | 4 | 6000 | 6063 | T5 | 2000 | 2.99064 | 35887.68
89 | 4.5 | 6000 | 6061 | T6 | 2000 | 3.344679 | 40136.148
89 | 6 | 6000 | 6061 | T6 | 2000 | 4.380408 | 52564.896
89 | 8 | 6000 | 6061 | T6 | 2000 | 5.699808 | 68397.696
90 | 1.2 | 6000 | 6063 | T5 | 2000 | 0.93730176 | 11247.62112
90 | 2 | 6000 | 6063 | T5 | 2000 | 1.548096 | 18577.152
90 | 3 | 4000 | 6063 | T5 | 2000 | 2.295756 | 18366.048
90 | 5 | 4000 | 6061 | T6 | 2000 | 3.7383 | 29906.4
90 | 6 | 6000 | 6061 | T6 | 2000 | 4.433184 | 53198.208
90 | 10 | 6000 | 6061 | T6 | 2000 | 7.0368 | 84441.6
90 | 12.5 | 4000 | 6061 | T6 | 2000 | 8.521125 | 68169
90 | 12.5 | 5500 | 6061 | T6 | 2000 | 8.521125 | 93732.375
90 | 15 | 4000 | 6061 | T6 | 2000 | 9.8955 | 79164
90 | 20 | 4000 | 6061 | T6 | 2000 | 12.3144 | 98515.2
90 | 25 | 3000 | 6061 | T6 | 2000 | 14.2935 | 85761
90 | 27.5 | 3000 | 6063 | T6 | 2000 | 15.118125 | 90708.75
92 | 0.9 | 6000 | 6063 | T5 | 2000 | 0.72118404 | 8654.20848
95 | 2.5 | 6000 | 6063 | T5 | 2000 | 2.034075 | 24408.9
95 | 10 | 6000 | 6061 | T6 | 2000 | 7.4766 | 89719.2
95 | 12.5 | 5000 | 6061 | T6 | 2000 | 9.070875 | 90708.75
95 | 15 | 6000 | 6061 | T6 | 2000 | 10.5552 | 126662.4
95 | 20 | 6000 | 6061 | T6 | 2000 | 13.194 | 158328
96 | 17 | 4000 | 6061 | T6 | 2000 | 11.813028 | 94504.224
100 | 2 | 6000 | 6063 | T5 | 2000 | 1.724016 | 20688.192
100 | 2 | 6000 | 6063 | T5 | 2000 | 1.724016 | 20688.192
100 | 3 | 6000 | 6063 | T5 | 2000 | 2.559636 | 30715.632
100 | 3.5 | 6000 | 6005 | T5 | 2000 | 2.970849 | 35650.188
100 | 4 | 6000 | 6061 | T6 | 2000 | 3.377664 | 40531.968
100 | 4 | 6000 | 6063 | T5 | 2000 | 3.377664 | 40531.968
100 | 5 | 6000 | 6063 | T5 | 2000 | 4.1781 | 50137.2
100 | 6 | 6000 | 6063 | T6 | 2000 | 4.960944 | 59531.328
100 | 6 | 6000 | 6005 | T5 | 2000 | 4.960944 | 59531.328
100 | 6 | 6000 | 6005 | T6 | 2000 | 4.960944 | 59531.328
100 | 6 | 6000 | 6063 | T5 | 2000 | 4.960944 | 59531.328
100 | 6 | 6100 | 6005 | T5 | 2000 | 4.960944 | 60523.5168
100 | 8 | 6000 | 6005 | T6 | 2000 | 6.473856 | 77686.272
100 | 8 | 6000 | 6063 | T6 | 2000 | 6.473856 | 77686.272
100 | 8 | 6000 | 6061 | T6 | 2000 | 6.473856 | 77686.272
100 | 10 | 6000 | 6061 | T6 | 2000 | 7.9164 | 94996.8
100 | 12.5 | 5000 | 6061 | T6 | 2000 | 9.620625 | 96206.25
100 | 15 | 6000 | 6061 | T6 | 2000 | 11.2149 | 134578.8
100 | 18 | 3500 | 6061 | T6 | 2000 | 12.982896 | 90880.272
100 | 20 | 3500 | 6061 | T6 | 2000 | 14.0736 | 98515.2
100 | 25 | 6000 | 6061 | T6 | 2000 | 16.4925 | 197910
100 | 30 | 4000 | 6061 | T6 | 2000 | 18.4716 | 147772.8
105 | 3 | 6000 | 6063 | T5 | 2000 | 2.691576 | 32298.912
105 | 10 | 6000 | 6061 | T6 | 2000 | 8.3562 | 100274.4
105 | 12.5 | 1690 | 6061 | T6 | 2000 | 10.170375 | 34375.8675
108 | 8 | 6000 | 6061 | T6 | 2000 | 7.0368 | 84441.6
110 | 3 | 6000 | 6063 | T5 | 2000 | 2.823516 | 33882.192
110 | 4.5 | 6000 | 6005 | T5 | 2000 | 4.175901 | 50110.812
110 | 5 | 6000 | 6063 | T5 | 2000 | 4.6179 | 55414.8
110 | 10 | 6000 | 6061 | T6 | 2000 | 8.796 | 105552
110 | 12.5 | 4000 | 6061 | T6 | 2000 | 10.720125 | 85761
110 | 15 | 6000 | 6061 | T6 | 2000 | 12.5343 | 150411.6
110 | 20 | 6000 | 6061 | T6 | 2000 | 15.8328 | 189993.6
110 | 29 | 2020 | 6061 | T6 | 2000 | 20.661804 | 83473.68816
110 | 30 | 6000 | 6061 | T6 | 2000 | 21.1104 | 253324.8
114 | 5 | 6000 | 6005 | T5 | 2000 | 4.79382 | 57525.84
114 | 6 | 6000 | 6005 | T5 | 2000 | 5.699808 | 68397.696
115 | 5 | 6000 | 6063 | T5 | 2000 | 4.8378 | 58053.6
115 | 6 | 6000 | 6061 | T6 | 2000 | 5.752584 | 69031.008
115 | 7 | 6000 | 6061 | T6 | 2000 | 6.649776 | 79797.312
115 | 10 | 5000 | 6061 | T6 | 2000 | 9.2358 | 92358
115 | 10 | 6000 | 6061 | T6 | 2000 | 9.2358 | 110829.6
115 | 10 | 3.6-4米 | 2A50 | T651 | 2000 | 9.2358 | #VALUE!
115 | 15 | 6000 | 6061 | T6 | 2000 | 13.194 | 158328
118 | 21.5 | 1800 | 6061 | T6 | 2000 | 18.249501 | 65698.2036
120 | 3 | 6000 | 6063 | T5 | 2000 | 3.087396 | 37048.752
120 | 8 | 6000 | 6061 | T6 | 2000 | 7.881216 | 94574.592
120 | 10 | 2610 | 6005 | T5 | 2000 | 9.6756 | 50506.632
120 | 10 | 5000 | 6061 | T6 | 2000 | 9.6756 | 96756
120 | 15 | 6000 | 6061 | T6 | 2000 | 13.8537 | 166244.4
120 | 20 | 6000 | 6005 | T6 | 2000 | 17.592 | 211104
120 | 20 | 6000 | 6061 | T6 | 2000 | 17.592 | 211104
120 | 30 | 6000 | 6061 | T6 | 2000 | 23.7492 | 284990.4
125 | 10 | 6000 | 6061 | T6 | 2000 | 10.1154 | 121384.8
125 | 15 | 3500 | 6061 | T6 | 2000 | 14.5134 | 101593.8
125 | 20 | 6000 | 6061 | T6 | 2000 | 18.4716 | 221659.2
125 | 25 | 6000 | 6061 | T6 | 2000 | 21.99 | 263880
125 | 30 | 4000 | 6005 | T6 | 2000 | 25.0686 | 200548.8
130 | 5 | 6000 | 6063 | T5 | 2000 | 5.4975 | 65970
130 | 7 | 6000 | 6061 | T6 | 2000 | 7.573356 | 90880.272
130 | 7 | 6000 | 6005 | T6 | 2000 | 7.573356 | 90880.272
130 | 8 | 4000 | 6005 | T6 | 2000 | 8.584896 | 68679.168
130 | 10 | 4000 | 6061 | T6 | 2000 | 10.5552 | 84441.6
130 | 10 | 6000 | 6005 | T6 | 2000 | 10.5552 | 126662.4
130 | 12.5 | 6000 | 6005 | T6 | 2000 | 12.919125 | 155029.5
130 | 15 | 6000 | 6063 | T6 | 2000 | 15.1731 | 182077.2
130 | 15 | 6000 | 6061 | T6 | 2000 | 15.1731 | 182077.2
130 | 20 | 6000 | 6061 | T6 | 2000 | 19.3512 | 232214.4
130 | 25 | 6000 | 6061 | T6 | 2000 | 23.0895 | 277074
130 | 30 | 6000 | 6061 | T6 | 2000 | 26.388 | 316656
133 | 10 | 6000 | 6061 | T6 | 2000 | 10.81908 | 129828.96
133 | 15 | 6000 | 6063 | T6 | 2000 | 15.56892 | 186827.04
140 | 5 | 6000 | 6063 | T5 | 2000 | 5.9373 | 71247.6
140 | 10 | 4000 | 6061 | T6 | 2000 | 11.4348 | 91478.4
140 | 15 | 6000 | 6061 | T6 | 2000 | 16.4925 | 197910
140 | 20 | 6000 | 6061 | T6 | 2000 | 21.1104 | 253324.8
140 | 30 | 6000 | 6061 | T6 | 2000 | 29.0268 | 348321.6
145 | 20 | 3000 | 6061 | T6 | 2000 | 21.99 | 131940
150 | 3 | 6000 | 6005 | T5 | 2000 | 3.879036 | 46548.432
150 | 3 | 6000 | 6063 | T5 | 2000 | 3.879036 | 46548.432
150 | 5 | 6000 | 6063 | T5 | 2000 | 6.3771 | 76525.2
150 | 7 | 6000 | 6005 | T6 | 2000 | 8.804796 | 105657.552
150 | 8 | 6000 | 6061 | T6 | 2000 | 9.992256 | 119907.072
150 | 10 | 4000 | 6005 | T6 | 2000 | 12.3144 | 98515.2
150 | 10 | 6000 | 6005 | T6 | 2000 | 12.3144 | 147772.8
150 | 15 | 6000 | 6061 | T6 | 2000 | 17.8119 | 213742.8
150 | 20 | 6000 | 6061 | T6 | 2000 | 22.8696 | 274435.2
150 | 25 | 6000 | 6061 | T6 | 2000 | 27.4875 | 329850
150 | 30 | 6000 | 6061 | T6 | 2000 | 31.6656 | 379987.2
160 | 3 | 6000 | 6061 | T6 | 2000 | 4.142916 | 49714.992
160 | 3 | 6000 | 6063 | T5 | 2000 | 4.142916 | 49714.992
160 | 4 | 6000 | 6063 | T5 | 2000 | 5.488704 | 65864.448
161 | 5 | 6000 | 6063 | T5 | 2000 | 6.86088 | 82330.56
160 | 5 | 6000 | 6063 | T5 | 2000 | 6.8169 | 81802.8
160 | 8 | 12000 | 6063 | T6 | 2000 | 10.695936 | 256702.464
160 | 10 | 6000 | 6061 | T6 | 2000 | 13.194 | 158328
160 | 12 | 6000 | 6061 | T6 | 2000 | 15.621696 | 187460.352
160 | 15 | 6000 | 6061 | T6 | 2000 | 19.1313 | 229575.6
160 | 20 | 6000 | 6063 | T6 | 2000 | 24.6288 | 295545.6
168 | 22 | 6000 | 6061 | T6 | 2000 | 28.252752 | 339033.024
169 | 10 | 4000 | 6063 | T5 | 2000 | 13.98564 | 111885.12
170 | 5 | 6000 | 6063 | T5 | 2000 | 7.2567 | 87080.4
170 | 10 | 6000 | 6061 | T6 | 2000 | 14.0736 | 168883.2
180 | 3 | 6000 | 6005 | T6 | 2000 | 4.670676 | 56048.112
180 | 10 | 6000 | 6061 | T6 | 2000 | 14.9532 | 179438.4
180 | 15 | 6000 | 6061 | T6 | 2000 | 21.7701 | 261241.2
180 | 20 | 6000 | 6061 | T6 | 2000 | 28.1472 | 337766.4
180 | 30 | 6000 | 6061 | T6 | 2000 | 39.582 | 474984
185 | 10 | 6000 | 6061 | T6 | 2000 | 15.393 | 184716
190 | 10 | 6000 | 6061 | T6 | 2000 | 15.8328 | 189993.6
190 | 15 | 6000 | 6061 | T6 | 2000 | 23.0895 | 277074
190 | 15（16） | ≈＞1000 | 6061 | T6 | 2000 | #VALUE! | #VALUE!
190 | 20 | 6000 | 6061 | T6 | 2000 | 29.9064 | 358876.8
200 | 5 | 6000 | 6063 | T5 | 2000 | 8.5761 | 102913.2
200 | 8 | 6000 | 6005 | T6 | 2000 | 13.510656 | 162127.872
200 | 10 | 6000 | 6005 | T6 | 2000 | 16.7124 | 200548.8
200 | 15 | 6000 | 6061 | T6 | 2000 | 24.4089 | 292906.8
200 | 20 | 6000 | 6061 | T6 | 2000 | 31.6656 | 379987.2
200 | 57 | 1000 | 6061 | T6 | 2000 | 71.696196 | 143392.392
210 | 5 | 6000 | 6063 | T5 | 2000 | 9.0159 | 108190.8
210 | 5 | 6000 | 6061 | T6 | 2000 | 9.0159 | 108190.8
210 | 15 | 6000 | 6061 | T6 | 2000 | 25.7283 | 308739.6
210 | 20 | 6000 | 6061 | T6 | 2000 | 33.4248 | 401097.6
210 | 25 | 6000 | 6061 | T6 | 2000 | 40.6815 | 488178
210 | 35 | 100 | 6061 | T6 | 2000 | 53.8755 | 10775.1
220 | 5 | 6000 | 6063 | T5 | 2000 | 9.4557 | 113468.4
220 | 5 | 6000 | 6061 | T6 | 2000 | 9.4557 | 113468.4
220 | 10 | 6000 | 6061 | T6 | 2000 | 18.4716 | 221659.2
220 | 20 | 6000 | 6061 | T6 | 2000 | 35.184 | 422208
230 | 5 | 6000 | 6063 | T5 | 2000 | 9.8955 | 118746
230 | 10 | 6000 | 6063 | T6 | 2000 | 19.3512 | 232214.4
230 | 15 | 6000 | 6061 | T6 | 2000 | 28.3671 | 340405.2
230 | 20 | 3770 | 6061 | T6 | 2000 | 36.9432 | 278551.728
230 | 20 | 6000 | 6061 | T6 | 2000 | 36.9432 | 443318.4
250 | 6 | 6000 | 6061 | T6 | 2000 | 12.877344 | 154528.128
250 | 10 | 6000 | 6061 | T6 | 2000 | 21.1104 | 253324.8
250 | 20 | 4000 | 6061 | T6 | 2000 | 40.4616 | 323692.8
250 | 20 | 6000 | 6061 | T6 | 2000 | 40.4616 | 485539.2
260 | 20 | 6000 | 6061 | T6 | 2000 | 42.2208 | 506649.6
268 | 8 | 6000 | 6005 | T6 | 2000 | 18.29568 | 219548.16
270 | 10 | 6000 | 6061 | T6 | 2000 | 22.8696 | 274435.2
280 | 10 | 6000 | 6061 | T6 | 2000 | 23.7492 | 284990.4
292 | 19 | 3760 | 6061 | T6 | 2000 | 45.624852 | 343098.9
292 | 19 | 6038 | 6061 | T6 | 2000 | 45.624852 | 550965.7
300 | 6 | 6000 | 6061 | T6 | 2000 | 15.516144 | 186193.728
300 | 10 | 6000 | 6005 | T6 | 2000 | 25.5084 | 306100.8
300 | 10 | 7630 | 6005 | T6 | 2000 | 25.5084 | 389258.184
300 | 15 | 6000 | 6061 | T6 | 2000 | 37.6029 | 451234.8
300 | 15 | 6150 | 6061 | T6 | 2000 | 37.6029 | 462515.67
320 | 10 | 6000 | 6061 | T6 | 2000 | 27.2676 | 327211.2
340 | 10 | 6000 | 6061 | T6 | 2000 | 29.0268 | 348321.6
356 | 10.5 | 8000 | 6005A | H112 | 2000 | 31.909689 | 510555.024
356 | 10.5 | 6037 | 6063 | T6 | 2000 | 31.909689 | 385277.6
406 | 8 | 6000 | 6061 | T6 | 2000 | 28.006464 | 336077.568
452 | 9 | 8000 | 6005A | H112 | 2000 | 35.069652 | 561114.432
512 | 8 | 11870 | 6005A | H112 | 2000 | 35.465472 | 841950.3
512 | 8 | 12000 | 6005A | H112 | 2000 | 35.465472 | 851171.328
536 | 8 | 6000 | 6005A | H112 | 2000 | 37.154304 | 445851.648
540 | 8 | 6800 | 6005A | H112 | 2000 | 37.435776 | 509126.5536
600 | 8 | 6200 | 6063 | T6 | 2000 | 41.657856 | 516557.4144