## 铝圆棒
铝圆棒
外径/mm | 单支长度/mm | 材质 | 状态 | 米重/kg
Φ4 | 3000 | 6063 | T5 | 0.0352
Φ5 | 3000 | 6063 | T5 | 0.055
Φ6 | 3000 | 6063 | T5 | 0.0792
Φ8 | 3000 | 6063 | T5 | 0.1408
Φ9 | 3000 | 6063 | T5 | 0.1782
Φ10 | 3000 | 6063 | T5 | 0.22
Φ12 | 3000 | 6063 | T5 | 0.3168
Φ13 | 3000 | 6061 | T6 | 0.3718
Φ14 | 3000 | 6061 | T6 | 0.4312
Φ15 | 3000 | 6061 | T6 | 0.495
Φ16 | 3000 | 6061 | T6 | 0.5632
Φ18 | 3000 | 6061 | T6 | 0.7128
Φ19 | 3000 | 6061 | T6 | 0.7942
Φ20 | 3000 | 6061 | T6 | 0.88
Φ22 | 3000 | 6061 | T6 | 1.2672
Φ24 | 3000 | 6061 | T6 | 1.2672
Φ25 | 3000 | 6061 | T6 | 1.375
Φ27 | 3000 | 6061 | T6 | 1.4872
Φ28 | 3000 | 6061 | T6 | 1.7248
Φ30 | 3000 | 6061 | T6 | 1.98
Φ32 | 3000 | 6061 | T6 | 2.2528
Φ34 | 3000 | 6061 | T6 | 2.5432
Φ35 | 3000 | 6061 | T6 | 2.695
Φ36 | 3000 | 6061 | T6 | 2.8512
Φ38 | 3000 | 6061 | T6 | 3.1768
Φ40 | 3000 | 6061 | T6 | 3.52
Φ45 | 3000 | 6061 | T6 | 4.455
Φ46 | 3000 | 6061 | T6 | 4.6552
Φ50 | 3000 | 6061 | T6 | 5.5
Φ55 | 4000 | 6061 | T6 | 6.655
Φ60 | 4000 | 6061 | T6 | 7.92
Φ65 | 4000 | 6061 | T6 | 9.295
Φ70 | 670 | 6061 | T6 | 10.78
Φ70 | 3000 | 6061 | T6 | 10.78
Φ75 | 3000 | 6061 | T6 | 12.375
Φ80 | 2000 | 6061 | T6 | 14.08
Φ80 | 4000 | 6061 | T6 | 14.08
Φ85 | 3000 | 6061 | T6 | 15.895
Φ90 | 4000 | 6061 | T6 | 17.82
Φ95 | 3000 | 6061 | T6 | 19.855
Φ100 | 4000 | 6061 | T6 | 22
Φ105 | 3000 | 6061 | T6 | 24.255
Φ110 | 3000 | 6061 | T6 | 26.62
Φ115 | 3000 | 6061 | T6 | 29.095
Φ120 | 3000 | 6061 | T6 | 31
Φ125 | 3000 | 6061 | T6 | 31.68
Φ130 | 3000 | 6061 | T6 | 37.18
Φ135 | 3000 | 6061 | T6 | 40.095
Φ140 | 3000 | 6061 | T6 | 43.12
Φ145 | 3000 | 6061 | T6 | 46.255
Φ150 | 3000 | 6061 | T6 | 49.5
Φ160 | 3000 | 6061 | T6 | 56.32
Φ170 | 3000 | 6061 | T6 | 63.58
Φ180 | 3000 | 6061 | T6 | 71.28
Φ190 | 3000 | 6061 | T6 | 79.42
Φ230 | 3000 | 6061 | T6 | 116.38

## 铝圆管
铝圆管
外径/mm | 壁厚/mm | 单支长度/mm | 材质 | 状态 | 工艺 | 米重/kg
6 | 1 | 4000 | 6063 | T5 | 单 | 0.04398
7 | 1 | 4000 | 6063 | T5 | 单 | 0.052776
8 | 1 | 4000 | 6063 | T5 | 单 | 0.061572
8 | 1.5 | 4000 | 6063 | T5 | 单 | 0.085761
8 | 2 | 4000 | 6063 | T5 | 单 | 0.105552
8 | 2 | 6000 | 6063 | T5 | 单 | 0.105552
9 | 1 | 4000 | 6063 | T5 | 单 | 0.070368
10 | 1 | 4000 | 6063 | T5 | 单 | 0.079164
10 | 1.5 | 4000 | 6063 | T5 | 单 | 0.112149
10 | 2 | 4000 | 6063 | T5 | 单 | 0.140736
10 | 3 | 4000 | 6063 | T5 | 单 | 0.184716
12 | 1 | 4000 | 6063 | T5 | 单 | 0.096756
12 | 2 | 4000 | 6063 | T5 | 单 | 0.17592
12 | 2.5 | 4000 | 6063 | T5 | 单 | 0.208905
12 | 3 | 4000 | 6063 | T5 | 单 | 0.237492
12 | 3.5 | 4000 | 6063 | T5 | 单 | 0.261681
14 | 1 | 4000 | 6063 | T5 | 单 | 0.114348
14 | 1.5 | 4000 | 6063 | T5 | 单 | 0.164925
14 | 2 | 4000 | 6063 | T5 | 单 | 0.211104
14 | 2.5 | 4000 | 6063 | T5 | 单 | 0.252885
14 | 3 | 4000 | 6063 | T5 | 单 | 0.290268
15 | 1 | 4000 | 6063 | T5 | 单 | 0.123144
15 | 1 | 6000 | 6063 | T5 | 单 | 0.123144
15 | 1.5 | 4000 | 6063 | T5 | 单 | 0.178119
15 | 2 | 4000 | 6063 | T5 | 单 | 0.228696
15 | 2.5 | 3630 | 6063 | T5 | 单 | 0.274875
15 | 2.5 | 4000 | 6063 | T5 | 单 | 0.274875
15 | 3 | 4000 | 6063 | T5 | 单 | 0.316656
15 | 4 | 4000 | 6061 | T6 | 单 | 0.387024
16 | 1 | 4000 | 6063 | T5 | 单 | 0.13194
16 | 1.5 | 4000 | 6063 | T5 | 单 | 0.191313
16 | 1.5 | 6000 | 6063 | T5 | 单 | 0.191313
16 | 2 | 4000 | 6063 | T5 | 单 | 0.246288
16 | 3 | 6000 | 6061 | T5 | 单 | 0.343044
16 | 3 | 4000 | 6063 | T5 | 单 | 0.343044
16 | 4 | 4000 | 6063 | T5 | 单 | 0.422208
16 | 5 | 4000 | 6061 | T6 | 单 | 0.48378
18 | 1 | 4000 | 6063 | T5 | 单 | 0.149532
18 | 1.5 | 4000 | 6063 | T5 | 单 | 0.217701
18 | 2 | 4000 | 6063 | T5 | 单 | 0.281472
18 | 2.5 | 4000 | 6063 | T5 | 单 | 0.340845
18 | 3 | 4000 | 6063 | T5 | 单 | 0.39582
18 | 3.5 | 4000 | 6063 | T5 | 单 | 0.446397
18 | 4 | 4000 | 6063 | T5 | 单 | 0.492576
18 | 5 | 4000 | 6063 | T5 | 单 | 0.57174
19 | 1 | 4000 | 6063 | T5 | 单 | 0.158328
19 | 1.2 | 4000 | 6063 | T5 | 单 | 0.18788256
19 | 1.5 | 4000 | 6063 | T5 | 单 | 0.230895
19 | 2 | 4000 | 6063 | T5 | 单 | 0.299064
19 | 2 | 6000 | 6063 | T5 | 单 | 0.299064
19 | 3 | 6000 | 6063 | T5 | 单 | 0.422208
19.5 | 1 | 4000 | 6063 | T5 | 单 | 0.162726
20 | 1 | 4000 | 6063 | T5 | 单 | 0.167124
20.5 | 1 | 4000 | 6063 | T5 | 单 | 0.171522
20 | 1.2 | 4000 | 6063 | T5 | 单 | 0.19843776
20 | 1.5 | 4000 | 6063 | T5 | 单 | 0.244089
20 | 2 | 4000 | 6063 | T5 | 单 | 0.316656
20 | 2.5 | 4000 | 6063 | T5 | 单 | 0.384825
20 | 3 | 4000 | 6063 | T5 | 单 | 0.448596
20 | 4 | 4000 | 6063 | T5 | 单 | 0.562944
20 | 4 | 4000 | 6005 | T6 | 单 | 0.562944
20 | 5 | 4000 | 6061 | T6 | 单 | 0.6597
20 | 7.05 | 4000 | 6063 | H112 | 单 | 0.80305281
22 | 0.9 | 4000 | 6063 | T5 | 单 | 0.16703604
22 | 1 | 4000 | 6063 | T5 | 单 | 0.184716
22 | 1.2 | 4000 | 6063 | H112 | 单 | 0.21954816
22 | 1.2 | 4000 | 6063 | T5 | 单 | 0.21954816
22 | 1.2 | 6000 | 6063 | T5 | 单 | 0.21954816
22 | 1.5 | 4000 | 6063 | T5 | 单 | 0.270477
22 | 2 | 4000 | 6063 | T5 | 单 | 0.35184
22 | 2.5 | 4000 | 6063 | T5 | 单 | 0.428805
22 | 3 | 4000 | 6063 | T5 | 单 | 0.501372
22 | 3.5 | 6240 | 6082 | T6 | 单 | 0.569541
22 | 4 | 4000 | 6063 | T5 | 单 | 0.633312
22 | 5 | 4000 | 6061 | T6 | 单 | 0.74766
22 | 6.5 | 4000 | 6061 | T6 | 单 | 0.886197
24 | 1 | 4000 | 6063 | T5 | 单 | 0.202308
24 | 1 | 6000 | 6063 | T5 | 单 | 0.202308
24 | 1.5 | 4000 | 6063 | T5 | 单 | 0.296865
24 | 2 | 4000 | 6063 | T5 | 单 | 0.387024
24 | 2.5 | 4000 | 6063 | T5 | 单 | 0.472785
24 | 2.5 | 4000 | 6061 | T6 | 单 | 0.472785
24 | 3 | 4000 | 6063 | T5 | 单 | 0.554148
24 | 4 | 4000 | 6063 | T5 | 单 | 0.70368
24 | 5 | 4000 | 6061 | T6 | 单 | 0.83562
24 | 6.25 | 4000 | 6061 | T6 | 单 | 0.97580625
25 | 1 | 4000 | 6063 | T5 | 单 | 0.211104
25 | 1.5 | 4000 | 6063 | T5 | 单 | 0.310059
25 | 1.5 | 6000 | 6063 | T5 | 单 | 0.310059
25 | 2 | 4000 | 6063 | T5 | 单 | 0.404616
25 | 2.5 | 4000 | 6063 | T5 | 单 | 0.494775
25 | 3 | 4000 | 6063 | T5 | 单 | 0.580536
25 | 3.5 | 4000 | 6063 | T5 | 单 | 0.661899
25 | 4 | 4000 | 6063 | T5 | 单 | 0.738864
25 | 5 | 4000 | 6061 | T6 | 单 | 0.8796
25 | 6 | 4000 | 6061 | T6 | 单 | 1.002744
25 | 7 | 4000 | 6061 | T6 | 单 | 1.108296
25 | 8 | 4000 | 6061 | T6 | 单 | 1.196256
25 | 9 | 4000 | 6061 | T6 | 单 | 1.266624
25 | 9.55 | 4000 | 6061 | T6 | 单 | 1.29782781
26 | 1 | 4000 | 6063 | T5 | 单 | 0.2199
26 | 2 | 4000 | 6063 | T5 | 单 | 0.422208
26 | 2.5 | 4000 | 6063 | T5 | 单 | 0.516765
26 | 3 | 4000 | 6063 | T5 | 单 | 0.606924
26 | 4 | 4000 | 6063 | T5 | 单 | 0.774048
26 | 5 | 4000 | 6061 | T6 | 单 | 0.92358
26 | 7 | 4000 | 6061 | T6 | 单 | 1.169868
27 | 1.5 | 4000 | 6063 | T5 | 单 | 0.336447
27 | 2 | 4000 | 6063 | T5 | 单 | 0.4398
27 | 2 | 6000 | 6063 | T5 | 单 | 0.4398
27 | 2.5 | 4000 | 6063 | T5 | 单 | 0.538755
27 | 3 | 4000 | 6063 | T5 | 单 | 0.633312
27 | 3 | 6000 | 6063 | T5 | 单 | 0.633312
27 | 4 | 4000 | 6063 | T5 | 单 | 0.809232
27 | 5 | 4000 | 6063 | T5 | 单 | 0.96756
27 | 5 | 4000 | 6061 | T6 | 单 | 0.96756
28 | 1.2 | 4000 | 6063 | T5 | 单 | 0.28287936
28 | 1.5 | 4000 | 6063 | T5 | 单 | 0.349641
28 | 2 | 4000 | 6063 | T5 | 单 | 0.457392
28 | 3 | 4000 | 6063 | T5 | 单 | 0.6597
28 | 4 | 4000 | 6063 | T5 | 单 | 0.844416
28 | 4 | 4000 | 6061 | T6 | 单 | 0.844416
28 | 5 | 4000 | 6061 | T6 | 单 | 1.01154
28 | 7 | 4000 | 6061 | T6 | 单 | 1.293012
28 | 9 | 4000 | 6061 | T6 | 单 | 1.504116
28 | 11.05 | 4000 | 6061 | T6 | 单 | 1.64746881
29 | 2 | 4000 | 6063 | T5 | 单 | 0.474984
29 | 3 | 4000 | 6063 | T5 | 单 | 0.686088
29 | 3 | 6000 | 6061 | T6 | 单 | 0.686088
30 | 1 | 4000 | 6063 | T5 | 单 | 0.255084
30 | 1.5 | 4000 | 6063 | T5 | 单 | 0.376029
30 | 2 | 4000 | 6063 | T5 | 单 | 0.492576
30 | 2.5 | 4000 | 6063 | T5 | 单 | 0.604725
30 | 3 | 4000 | 6063 | T5 | 单 | 0.712476
30 | 4 | 4000 | 6061 | T6 | 单 | 0.914784
30 | 4 | 4000 | 6063 | T6 | 单 | 0.914784
30 | 4 | 4000 | 6063 | T5 | 单 | 0.914784
30 | 5 | 4000 | 6061 | T6 | 单 | 1.0995
30 | 6 | 4000 | 6061 | T6 | 单 | 1.266624
30 | 7 | 4000 | 6061 | T6 | 单 | 1.416156
30 | 8 | 4000 | 6061 | T6 | 单 | 1.548096
30 | 9 | 4000 | 6061 | T6 | 单 | 1.662444
30 | 10 | 4000 | 6061 | T6 | 单 | 1.7592
30 | 11.5 | 4000 | 6061 | T6 | 单 | 1.871349
32 | 1 | 4000 | 6063 | T5 | 单 | 0.272676
32 | 1.5 | 4000 | 6063 | T5 | 单 | 0.402417
32 | 2 | 4000 | 6063 | T5 | 单 | 0.52776
32 | 2.5 | 4000 | 6063 | T5 | 单 | 0.648705
32 | 3 | 4000 | 6063 | T5 | 单 | 0.765252
32 | 3.5 | 4000 | 6063 | T5 | 单 | 0.877401
32 | 4 | 4000 | 6063 | T5 | 单 | 0.985152
32 | 5 | 4000 | 6061 | T6 | 单 | 1.18746
32 | 6 | 4000 | 6061 | T6 | 单 | 1.372176
32 | 6.5 | 6000 | 6061 | T6 | 单 | 1.457937
32 | 7 | 4000 | 6061 | T6 | 单 | 1.5393
32 | 8 | 4000 | 6061 | T6 | 单 | 1.688832
32 | 13.05 | 4000 | 6061 | T6 | 单 | 2.17522881
33 | 3 | 4000 | 6063 | T5 | 单 | 0.79164
33 | 4 | 4000 | 6005 | T5 | 单 | 1.0203
34 | 1 | 4000 | 6063 | T5 | 单 | 0.290268
34 | 1.5 | 4000 | 6063 | T5 | 单 | 0.428805
34 | 2 | 4000 | 6063 | T5 | 单 | 0.562944
34 | 2.5 | 4000 | 6063 | T5 | 单 | 0.692685
34 | 3 | 4000 | 6063 | T5 | 单 | 0.818028
34 | 4 | 4000 | 6063 | T5 | 单 | 1.05552
34 | 5 | 4000 | 6061 | T6 | 单 | 1.27542
34 | 8 | 4000 | 6061 | T6 | 单 | 1.829568
34 | 8.5 | 4000 | 6061 | T6 | 单 | 1.906533
35 | 1 | 4000 | 6063 | T5 | 单 | 0.299064
35 | 1.5 | 4000 | 6063 | T5 | 单 | 0.441999
35 | 1.5 | 6000 | 6063 | T5 | 单 | 0.441999
35 | 2 | 4000 | 6061 | T6 | 单 | 0.580536
35 | 2 | 4000 | 6063 | T5 | 单 | 0.580536
35 | 2.5 | 4000 | 6063 | T5 | 单 | 0.714675
35 | 3 | 4000 | 6063 | T5 | 单 | 0.844416
35 | 3 | 4000 | 6061 | T6 | 单 | 0.844416
35 | 4 | 4000 | 6063 | T5 | 单 | 1.090704
35 | 4 | 4000 | 6063 | T6 | 单 | 1.090704
35 | 5 | 4000 | 6063 | T6 | 单 | 1.3194
35 | 6 | 4000 | 6061 | T6 | 单 | 1.530504
35 | 7 | 4000 | 6061 | T6 | 单 | 1.724016
35 | 8 | 4000 | 6061 | T6 | 单 | 1.899936
35 | 10 | 4000 | 6061 | T6 | 单 | 2.199
36 | 1.5 | 6000 | 6063 | T5 | 单 | 0.455193
36 | 1.5 | 4000 | 6063 | T5 | 单 | 0.455193
36 | 2 | 4000 | 6063 | T5 | 单 | 0.598128
36 | 3 | 4000 | 6063 | T5 | 单 | 0.870804
36 | 4 | 4000 | 6063 | T5 | 单 | 1.125888
36 | 5 | 4000 | 6061 | T6 | 单 | 1.36338
37 | 5 | 4000 | 6061 | T6 | 单 | 1.40736
38 | 1 | 4000 | 6063 | T5 | 单 | 0.325452
38 | 1.5 | 4000 | 6063 | T5 | 单 | 0.481581
38 | 2 | 4000 | 6063 | T5 | 单 | 0.633312
38 | 2.5 | 4000 | 6063 | T5 | 单 | 0.780645
38 | 3 | 4000 | 6063 | T5 | 单 | 0.92358
38 | 4 | 4000 | 6063 | T5 | 单 | 1.196256
38 | 5 | 4000 | 6063 | T6 | 单 | 1.45134
38 | 5 | 4000 | 6061 | T6 | 单 | 1.45134
38 | 6 | 4000 | 6061 | T6 | 单 | 1.6888
38 | 8 | 4000 | 6061 | T6 | 单 | 2.11104
38 | 12.5 | 6000 | 6061 | T6 | 单 | 2.803725
39 | 2 | 6000 | 6063 | T5 | 单 | 0.650904
40 | 1 | 4000 | 6063 | T5 | 单 | 0.343044
40 | 1.5 | 4000 | 6063 | T5 | 单 | 0.507969
40 | 2 | 4000 | 6063 | T5 | 单 | 0.668496
40 | 2 | 6000 | 6063 | T5 | 单 | 0.668496
40 | 2.5 | 4000 | 6063 | T5 | 单 | 0.824625
40 | 3 | 4000 | 6063 | T5 | 单 | 0.976356
40 | 4 | 4000 | 6063 | T5 | 单 | 1.266624
40 | 5 | 4000 | 6061 | T6 | 单 | 1.5393
40 | 6 | 4000 | 6061 | T6 | 单 | 1.794384
40 | 7 | 4000 | 6061 | T6 | 单 | 2.031876
40 | 8 | 4000 | 6061 | T6 | 单 | 2.251776
40 | 10 | 4000 | 6061 | T6 | 单 | 2.6388
40 | 12 | 6000 | 6061 | T6 | 单 | 2.955456
42 | 2 | 6000 | 6061 | T5 | 单 | 0.70368
42 | 2 | 4000 | 6063 | T5 | 单 | 0.70368
42 | 2.5 | 4000 | 6063 | T5 | 单 | 0.868605
42 | 3 | 4000 | 6063 | T5 | 单 | 1.029132
42 | 3.5 | 4000 | 6063 | T5 | 单 | 1.185261
42 | 4 | 4000 | 6063 | T5 | 单 | 1.336992
42 | 5 | 4000 | 6061 | T6 | 单 | 1.62726
42 | 6 | 4000 | 6061 | T6 | 单 | 1.899936
42 | 8 | 4000 | 6061 | T6 | 单 | 2.392512
42 | 8 | 6000 | 6061 | T6 | 单 | 2.392512
42 | 9 | 4000 | 6061 | T6 | 单 | 2.612412
42 | 9 | 6000 | 6061 | T6 | 单 | 2.612412
42 | 10 | 4000 | 6061 | T6 | 单 | 2.81472
42 | 15 | 6000 | 6061 | T6 | 单 | 3.56238
45 | 1 | 4000 | 6063 | T5 | 单 | 0.387024
45 | 2 | 4000 | 6063 | T5 | 单 | 0.756456
45 | 3 | 4000 | 6063 | T5 | 单 | 1.108296
45 | 3 | 6000 | 6063 | T5 | 单 | 1.108296
45 | 4 | 4000 | 6063 | T5 | 单 | 1.442544
45 | 4.5 | 4000 | 6061 | T6 | 单 | 1.603071
45 | 5 | 4000 | 6061 | T6 | 单 | 1.7592
45 | 6 | 4000 | 6061 | T6 | 单 | 2.058264
45 | 7 | 4000 | 6061 | T6 | 单 | 2.339736
45 | 8 | 4000 | 6061 | T6 | 单 | 2.603616
45 | 10 | 4000 | 6061 | T6 | 单 | 3.0786
45 | 12.75 | 6000 | 6061 | T6 | 单 | 3.61680525
46 | 6 | 4000 | 6061 | T6 | 单 | 2.11104
46 | 10 | 3000 | 6061 | T6 | 单 | 3.16656
46 | 10 | 4000 | 6061 | T6 | 单 | 3.16656
46 | 15.25 | 4000 | 6061 | T6 | 单 | 4.12477425
48 | 2 | 4000 | 6063 | T5 | 单 | 0.809232
48 | 3 | 4000 | 6063 | T5 | 单 | 1.18746
48 | 4 | 4000 | 6063 | T5 | 单 | 1.548096
48 | 4 | 6000 | 6063 | T5 | 单 | 1.548096
48 | 5 | 4000 | 6061 | T6 | 单 | 1.89114
48 | 7 | 4000 | 6061 | T6 | 单 | 2.524452
48 | 7 | 6000 | 6061 | T6 | 单 | 2.524452
48 | 10 | 4000 | 6061 | T6 | 单 | 3.34248
50 | 1 | 4000 | 6063 | T5 | 单 | 0.431004
50 | 1.5 | 4000 | 6063 | T5 | 单 | 0.639909
50 | 2 | 4000 | 6063 | T5 | 单 | 0.844416
50 | 2.5 | 4000 | 6063 | T5 | 单 | 1.044525
50 | 3 | 4000 | 6063 | T5 | 单 | 1.240236
50 | 4 | 4000 | 6063 | T5 | 单 | 1.618464
50 | 5 | 4000 | 6061 | T6 | 单 | 1.9791
50 | 6 | 4000 | 6061 | T6 | 单 | 2.322144
50 | 7 | 4000 | 6061 | T6 | 单 | 2.647596
50 | 7 | 6000 | 6061 | T6 | 单 | 2.647596
50 | 8 | 6000 | 6061 | T6 | 单 | 2.955456
50 | 9 | 4000 | 6061 | T6 | 单 | 3.245724
50 | 10 | 4000 | 6061 | T6 | 单 | 3.5184
50 | 12.5 | 4000 | 6061 | T6 | 单 | 4.123125
50 | 15 | 4000 | 6061 | T6 | 单 | 4.6179
52 | 7 | 4000 | 6061 | T6 | 单 | 2.77074
52 | 10.5 | 6000 | 6061 | T6 | 单 | 3.832857
52 | 11 | 3500 | 6061 | T6 | 单 | 3.966996
53 | 1.5 | 4000 | 6063 | T5 | 单 | 0.679491
54 | 10 | 4000 | 6061 | T6 | 单 | 3.87024
55 | 1 | 6000 | 6063 | T5 | 单 | 0.474984
55 | 2.5 | 4000 | 6063 | T5 | 单 | 1.154475
55 | 2.5 | 6000 | 6063 | T5 | 单 | 1.154475
55 | 3 | 4000 | 6063 | T5 | 单 | 1.372176
55 | 3 | 6000 | 6063 | T5 | 单 | 1.372176
55 | 5 | 4000 | 6061 | T6 | 单 | 2.199
55 | 8 | 2240 | 6061 | T6 | 单 | 3.307296
55 | 8 | 4000 | 6061 | T6 | 单 | 3.307296
55 | 10 | 4000 | 6061 | T6 | 单 | 3.9582
55 | 12.5 | 4000 | 6061 | T6 | 单 | 4.6728
56 | 15 | 6000 | 6061 | T6 | 单 | 5.40954
57 | 4 | 4000 | 6063 | T5 | 单 | 1.864752
57 | 5 | 6000 | 6061 | T6 | 单 | 2.28696
58 | 4 | 4000 | 6063 | T5 | 单 | 1.899936
58 | 15 | 6000 | 6061 | T6 | 单 | 5.67342
60 | 1 | 2000 | 6063 | T5 | 单 | 0.518964
60 | 2 | 4000 | 6063 | T5 | 单 | 1.020336
60 | 2 | 6000 | 6063 | T5 | 单 | 1.020336
60 | 3 | 4000 | 6063 | T5 | 单 | 1.504116
60 | 4 | 6000 | 6063 | T5 | 单 | 1.970304
60 | 5 | 4000 | 6005 | T5 | 单 | 2.4189
60 | 5 | 4000 | 6063 | T5 | 单 | 2.4189
60 | 5 | 4000 | 6061 | T6 | 单 | 2.4189
60 | 6 | 6000 | 6061 | T6 | 单 | 2.849904
60 | 9 | 6000 | 6061 | T6 | 单 | 4.037364
60 | 10 | 4000 | 6061 | T6 | 单 | 4.398
60 | 12.25 | 6000 | 6061 | T6 | 单 | 5.14511025
60 | 15.25 | 6000 | 6061 | T6 | 单 | 6.00272025
60 | 20 | 6000 | 6061 | T6 | 单 | 7.0368
60 | 21 | 6000 | 6061 | T6 | 单 | 7.203924
63 | 2 | 4000 | 6063 | T5 | 单 | 1.073112
65 | 5 | 4000 | 6061 | T6 | 单 | 2.6388
65 | 5 | 6000 | 6061 | T6 | 单 | 2.6388
65 | 8 | 6000 | 6061 | T6 | 单 | 4.010976
65 | 10 | 6000 | 6061 | T6 | 单 | 4.8378
65 | 15 | 6000 | 6061 | T6 | 单 | 6.597
65 | 16.75 | 6000 | 6061 | T6 | 单 | 7.10881725
65 | 20 | 6000 | 6061 | T6 | 单 | 7.9164
66 | 13 | 6000 | 6063 | T6 | 单 | 6.060444
66 | 16 | 5100 | 6063 | T6 | 单 | 7.0368
68 | 5 | 6000 | 6061 | T6 | 单 | 2.77074
69 | 15 | 6000 | 6061 | T6 | 单 | 7.12476
70 | 1.2 | 6000 | 6063 | T5 | 单 | 0.72619776
70 | 2 | 6000 | 6063 | T5 | 单 | 1.196256
70 | 3 | 4000 | 6063 | T5 | 单 | 1.767996
70 | 4 | 4000 | 6063 | T5 | 单 | 2.322144
70 | 5 | 4000 | 6063 | T5 | 单 | 2.8587
70 | 7 | 6000 | 6061 | T6 | 单 | 3.879036
70 | 10 | 6000 | 6061 | T6 | 单 | 5.2776
70 | 12.5 | 6000 | 6061 | T6 | 单 | 6.322125
70 | 15 | 6000 | 6061 | T6 | 单 | 7.2567
70 | 17 | 5500 | 6061 | T6 | 单 | 7.925196
70 | 20 | 4000 | 6061 | T6 | 单 | 8.796
70 | 20 | 6000 | 6061 | T6 | 单 | 8.796
73 | 1.5 | 4000 | 6063 | T5 | 单 | 0.9433
75 | 1.2 | 6000 | 6063 | T5 | 单 | 0.77897376
75 | 3 | 6000 | 6063 | T5 | 单 | 1.899936
75 | 5 | 6000 | 6063 | T5 | 单 | 3.0786
75 | 5 | 6000 | 6061 | T6 | 单 | 3.0786
75 | 6 | 4000 | 6061 | T6 | 单 | 3.641544
75 | 10 | 6000 | 6061 | T6 | 单 | 5.7174
75 | 15 | 6000 | 6061 | T6 | 单 | 7.9164
75 | 17.5 | 5000 | 6061 | T6 | 单 | 8.850975
76 | 2 | 4000 | 6063 | T5 | 单 | 1.3018
76 | 4 | 6000 | 6063 | T5 | 单 | 2.533248
76 | 4 | 6000 | 6005 | T5 | 单 | 2.533248
76 | 5 | 4000 | 6061 | T6 | 单 | 3.12258
76 | 5 | 6000 | 6061 | T6 | 单 | 3.12258
76 | 6 | 6000 | 6061 | T6 | 单 | 3.69432
76 | 8 | 6000 | 6061 | T6 | 单 | 4.785024
76 | 10 | 6000 | 6061 | T6 | 单 | 5.80536
80 | 2 | 4000 | 6063 | T5 | 单 | 1.372176
80 | 3 | 6000 | 6063 | T5 | 单 | 2.031876
80 | 4 | 4000 | 6061 | T6 | 单 | 2.673984
80 | 4 | 6000 | 6063 | T5 | 单 | 2.673984
80 | 4 | 6000 | 6005 | T5 | 单 | 2.673984
80 | 5 | 4000 | 6063 | T5 | 单 | 3.2985
80 | 5 | 4000 | 6005 | T5 | 单 | 3.2985
80 | 5 | 10000 | 6063 | T6 | 单 | 3.2985
80 | 6 | 4000 | 6061 | T6 | 单 | 3.905424
80 | 8 | 6000 | 6005 | T6 | 单 | 5.066496
80 | 8 | 6000 | 6061 | T6 | 单 | 5.066496
80 | 10 | 6000 | 6061 | T6 | 单 | 6.1572
80 | 14 | 6000 | 6061 | T6 | 单 | 8.127504
80 | 15 | 5500 | 6063 | T6 | 单 | 8.5761
80 | 15 | 5500 | 6061 | T6 | 单 | 8.5761
80 | 20 | 6000 | 6063 | T6 | 单 | 10.5552
80 | 20 | 6000 | 6061 | T6 | 单 | 10.5552
80 | 25 | 6000 | 6063 | T6 | 单 | 12.0945
81 | 16 | 4000 | 6061 | T6 | 单 | 9.14784
83 | 5 | 3165 | 7075 | T6 | 单 | 3.43044
83 | 1.5 | 4000 | 6063 | T5 | 单 | 1.075311
83 | 1.5 | 4000 | 6063 | H112 | 单 | 1.075311
84.5 | 3.25 | 2600 | 6101 | T5 | 单 | 2.32269375
85 | 0.9 | 6000 | 6063 | T5 | 单 | 0.66576924
85 | 1.2 | 6000 | 6063 | T5 | 单 | 0.88452576
85 | 1.2 | 6000 | 6063 | T5 | 单 | 0.88452576
85 | 3 | 4000 | 6063 | T5 | 单 | 2.163816
85 | 5 | 4000 | 6061 | T6 | 单 | 3.5184
85 | 5 | 4000 | 6063 | T5 | 单 | 3.5184
85 | 6.5 | 4000 | 6061 | T6 | 单 | 4.488159
85 | 7.5 | 4000 | 6061 | T6 | 单 | 5.1126
85 | 10 | 6000 | 6061 | T6 | 单 | 6.597
85 | 15 | 6000 | 6061 | T6 | 单 | 9.2358
85 | 20 | 785 | 6061 | T6 | 单 | 11.4348
85 | 20 | 4000 | 6061 | T6 | 单 | 11.4348
85 | 25 | 6000 | 6061 | T6 | 单 | 13.194
85 | 27.5 | 3000 | 6061 | T6 | 单 | 13.908675
87 | 7 | 6000 | 6061 | T6 | 单 | 4.92576
89 | 2.5 | 6000 | 6063 | T5 | 单 | 1.902135
89 | 4 | 6000 | 6063 | T5 | 单 | 2.99064
89 | 4.5 | 6000 | 6061 | T6 | 单 | 3.344679
89 | 6 | 6000 | 6061 | T6 | 单 | 4.380408
89 | 8 | 6000 | 6061 | T6 | 单 | 5.699808
90 | 1.2 | 6000 | 6063 | T5 | 单 | 0.93730176
90 | 2 | 6000 | 6063 | T5 | 单 | 1.548096
90 | 3 | 4000 | 6063 | T5 | 单 | 2.295756
90 | 5 | 4000 | 6061 | T6 | 单 | 3.7383
90 | 6 | 6000 | 6061 | T6 | 单 | 4.433184
90 | 10 | 6000 | 6061 | T6 | 单 | 7.0368
90 | 12.5 | 4000 | 6061 | T6 | 单 | 8.521125
90 | 12.5 | 5500 | 6061 | T6 | 单 | 8.521125
90 | 15 | 4000 | 6061 | T6 | 单 | 9.8955
90 | 20 | 4000 | 6061 | T6 | 单 | 12.3144
90 | 25 | 3000 | 6061 | T6 | 单 | 14.2935
90 | 27.5 | 3000 | 6063 | T6 | 单 | 15.118125
92 | 0.9 | 6000 | 6063 | T5 | 单 | 0.72118404
95 | 2.5 | 6000 | 6063 | T5 | 单 | 2.034075
95 | 10 | 6000 | 6061 | T6 | 单 | 7.4766
95 | 12.5 | 5000 | 6061 | T6 | 单 | 9.070875
95 | 15 | 6000 | 6061 | T6 | 单 | 10.5552
95 | 20 | 6000 | 6061 | T6 | 单 | 13.194
96 | 17 | 4000 | 6061 | T6 | 单 | 11.813028
100 | 2 | 6000 | 6063 | T5 | 单 | 1.724016
100 | 2 | 6000 | 6063 | T5 | 单 | 1.724016
100 | 3 | 6000 | 6063 | T5 | 单 | 2.559636
100 | 3.5 | 6000 | 6005 | T5 | 单 | 2.970849
100 | 4 | 6000 | 6061 | T6 | 单 | 3.377664
100 | 4 | 6000 | 6063 | T5 | 单 | 3.377664
100 | 5 | 6000 | 6063 | T5 | 单 | 4.1781
100 | 6 | 6000 | 6063 | T6 | 单 | 4.960944
100 | 6 | 6000 | 6005 | T6 | 单 | 4.960944
100 | 8 | 6000 | 6005 | T6 | 单 | 6.473856
100 | 8 | 6000 | 6061 | T6 | 单 | 6.473856
100 | 10 | 6000 | 6061 | T6 | 单 | 7.9164
100 | 12.5 | 5000 | 6061 | T6 | 单 | 9.620625
100 | 15 | 6000 | 6061 | T6 | 单 | 11.2149
100 | 18 | 3500 | 6061 | T6 | 单 | 12.982896
100 | 20 | 6000 | 6061 | T6 | 单 | 14.0736
100 | 25 | 6000 | 6061 | T6 | 单 | 16.4925
100 | 30 | 4000 | 6061 | T6 | 单 | 18.4716
105 | 3 | 6000 | 6063 | T5 | 单 | 2.691576
105 | 10 | 6000 | 6061 | T6 | 单 | 8.3562
108 | 5 | 6000 | 6063 | T5 | 单 | 4.5299
108 | 8 | 6000 | 6061 | T6 | 单 | 7.0368
110 | 3 | 6000 | 6063 | T5 | 单 | 2.823516
110 | 4.5 | 6000 | 6005 | T5 | 单 | 4.175901
110 | 5 | 6000 | 6063 | T5 | 单 | 4.6179
110 | 10 | 6000 | 6061 | T6 | 单 | 8.796
110 | 12.5 | 4000 | 6061 | T6 | 单 | 10.720125
110 | 15 | 6000 | 6061 | T6 | 单 | 12.5343
110 | 20 | 6000 | 6061 | T6 | 单 | 15.8328
110 | 25 | 6000 | 6061 | T6 | 单 | 18.6915
110 | 29 | 2020 | 6061 | T6 | 单 | 20.661804
110 | 30 | 6000 | 6061 | T6 | 单 | 21.1104
114 | 5 | 6000 | 6005 | T5 | 单 | 4.79382
114 | 6 | 6000 | 6005 | T5 | 单 | 5.699808
115 | 5 | 6000 | 6063 | T5 | 单 | 4.8378
115 | 6 | 6000 | 6061 | T6 | 单 | 5.752584
115 | 7 | 6000 | 6061 | T6 | 单 | 6.649776
115 | 10 | 5000 | 6061 | T6 | 单 | 9.2358
115 | 10 | 6000 | 6061 | T6 | 单 | 9.2358
115 | 10 | 3.6-4米 | 2A50 | T651 | 双 | 9.2358
115 | 15 | 6000 | 6061 | T6 | 单 | 13.194
118 | 21.5 | 1800 | 6061 | T6 | 双 | 18.249501
120 | 3 | 6000 | 6063 | T5 | 单 | 3.087396
120 | 8 | 6000 | 6061 | T6 | 单 | 7.881216
120 | 10 | 2610 | 6005 | T5 | 单 | 9.6756
120 | 10 | 5000 | 6061 | T6 | 单 | 9.6756
120 | 15 | 2950 | 6063 | T6 | 单 | 13.8537
120 | 15 | 6000 | 6061 | T6 | 单 | 13.8537
120 | 20 | 6000 | 6005 | T6 | 单 | 17.592
120 | 20 | 6000 | 6061 | T6 | 单 | 17.592
120 | 25 | 6000 | 6061 | T6 | 单 | 20.8905
120 | 30 | 6000 | 6061 | T6 | 单 | 23.7492
125 | 10 | 6000 | 6061 | T6 | 单 | 10.1154
125 | 15 | 6000 | 6061 | T6 | 单 | 14.5134
125 | 20 | 6000 | 6061 | T6 | 单 | 18.4716
125 | 25 | 6000 | 6061 | T6 | 单 | 21.99
125 | 30 | 4000 | 6005 | T6 | 单 | 25.0686
130 | 5 | 6000 | 6063 | T5 | 单 | 5.4975
130 | 7 | 6000 | 6061 | T6 | 单 | 7.573356
130 | 7 | 6000 | 6005 | T6 | 单 | 7.573356
130 | 8 | 4000 | 6005 | T6 | 单 | 8.584896
130 | 10 | 4000 | 6061 | T6 | 单 | 10.5552
130 | 10 | 6000 | 6005 | T6 | 单 | 10.5552
130 | 12.5 | 6000 | 6005 | T6 | 单 | 12.919125
130 | 15 | 6000 | 6063 | T6 | 单 | 15.1731
130 | 15 | 6000 | 6061 | T6 | 单 | 15.1731
130 | 20 | 6000 | 6061 | T6 | 单 | 19.3512
130 | 25 | 6000 | 6061 | T6 | 单 | 23.0895
130 | 30 | 6000 | 6061 | T6 | 单 | 26.388
133 | 5 | 6000 | 6063 | T5 | 单 | 5.6294
133 | 10 | 6000 | 6061 | T6 | 单 | 10.81908
133 | 15 | 6000 | 6063 | T6 | 单 | 15.56892
140 | 3 | 6000 | 6063 | T5 | 单 | 3.6151
140 | 5 | 6000 | 6063 | T5 | 单 | 5.9373
140 | 10 | 6100 | 6061 | T6 | 单 | 11.4348
140 | 15 | 6000 | 6061 | T6 | 单 | 16.4925
140 | 20 | 6000 | 6061 | T6 | 单 | 21.1104
140 | 25 | 6000 | 6063 | T6 | 单 | 25.2885
140 | 30 | 6000 | 6061 | T6 | 单 | 29.0268
145 | 8 | 3000 | 6061 | T6 | 单 | 9.6404
145 | 20 | 3000 | 6061 | T6 | 单 | 21.99
150 | 3 | 6000 | 6005 | T5 | 单 | 3.879036
150 | 3 | 6000 | 6063 | T5 | 单 | 3.879036
150 | 5 | 6000 | 6063 | T5 | 单 | 6.3771
150 | 7 | 6000 | 6005 | T6 | 单 | 8.804796
150 | 8 | 6000 | 6005 | T5 | 单 | 9.992256
150 | 10 | 4000 | 6005 | T6 | 单 | 12.3144
150 | 10 | 6000 | 6005 | T6 | 单 | 12.3144
150 | 15 | 6000 | 6061 | T6 | 单 | 17.8119
150 | 20 | 6000 | 6061 | T6 | 单 | 22.8696
150 | 25 | 6000 | 6061 | T6 | 单 | 27.4875
150 | 30 | 6000 | 6061 | T6 | 单 | 31.6656
160 | 3 | 6000 | 6061 | T6 | 单 | 4.142916
160 | 3 | 6000 | 6063 | T5 | 单 | 4.142916
160 | 4 | 6000 | 6063 | T5 | 单 | 5.488704
161 | 5 | 6000 | 6063 | T5 | 单 | 6.86088
160 | 5 | 6000 | 6063 | T5 | 单 | 6.8169
160 | 8 | 12000 | 6063 | T6 | 单 | 10.695936
160 | 10 | 6000 | 6061 | T6 | 单 | 13.194
160 | 12 | 6000 | 6061 | T6 | 单 | 15.621696
160 | 15 | 6000 | 6061 | T6 | 单 | 19.1313
160 | 20 | 6000 | 6061 | T6 | 单 | 24.6288
160 | 30 | 4000 | 6061 | T6 | 单 | 34.3044
168 | 22 | 6000 | 6061 | T6 | 单 | 28.252752
169 | 10 | 4000 | 6063 | T5 | 单 | 13.98564
170 | 5 | 6000 | 6063 | T5 | 单 | 7.2567
170 | 10 | 6000 | 6061 | T6 | 单 | 14.0736
170 | 20 | 6000 | 6061 | T6 | 单 | 26.388
170 | 30 | 5000 | 6061 | T6 | 单 | 36.9432
180 | 3 | 6000 | 6005 | T6 | 单 | 4.670676
180 | 6 | 6000 | 6063 | T5 | 单 | 9.183
180 | 10 | 6000 | 6061 | T6 | 单 | 14.9532
180 | 15 | 6000 | 6061 | T6 | 单 | 21.7701
180 | 20 | 6000 | 6061 | T6 | 单 | 28.1472
180 | 30 | 6000 | 6061 | T6 | 单 | 39.582
185 | 10 | 6000 | 6061 | T6 | 单 | 15.393
190 | 5 | 6000 | 6063 | T5 | 单 | 8.1363
190 | 10 | 6000 | 6061 | T6 | 单 | 15.8328
190 | 15 | 6000 | 6061 | T6 | 单 | 23.0895
190 | 20 | 6000 | 6061 | T6 | 单 | 29.9064
198 | 25 | 4000 | 6061 | T6 | 单 | 38.0427
200 | 3 | 6000 | 6063 | T5 | 单 | 5.1984
200 | 5 | 6000 | 6063 | T5 | 单 | 8.5761
200 | 8 | 6000 | 6005 | T6 | 单 | 13.510656
200 | 10 | 6000 | 6005 | T6 | 单 | 16.7124
200 | 15 | 6000 | 6061 | T6 | 单 | 24.4089
200 | 20 | 6000 | 6061 | T6 | 单 | 31.6656
200 | 57 | 1000 | 6061 | T6 | 双 | 71.696196
210 | 5 | 6000 | 6063 | T5 | 单 | 9.0159
210 | 5 | 6000 | 6061 | T6 | 单 | 9.0159
210 | 15 | 6000 | 6061 | T6 | 单 | 25.7283
210 | 20 | 4000 | 6061 | T6 | 单 | 33.4248
210 | 25 | 6000 | 6061 | T6 | 单 | 40.6815
210 | 35 | 100 | 6061 | T6 | 单 | 53.8755
220 | 5 | 6000 | 6063 | T5 | 单 | 9.4557
220 | 5 | 6000 | 6061 | T6 | 单 | 9.4557
220 | 10 | 6000 | 6061 | T6 | 单 | 18.4716
220 | 20 | 6000 | 6061 | T6 | 单 | 35.184
230 | 5 | 6000 | 6063 | T5 | 单 | 9.8955
230 | 10 | 6000 | 6063 | T6 | 单 | 19.3512
230 | 15 | 6000 | 6061 | T6 | 单 | 28.3671
230 | 20 | 3770 | 6061 | T6 | 单 | 36.9432
230 | 20 | 6000 | 6061 | T6 | 单 | 36.9432
240 | 10 | 6000 | 6061 | T6 | 单 | 20.2308
250 | 6 | 6000 | 6061 | T6 | 单 | 12.877344
250 | 10 | 6000 | 6061 | T6 | 单 | 21.1104
250 | 20 | 4000 | 6061 | T6 | 单 | 40.4616
250 | 20 | 6000 | 6061 | T6 | 单 | 40.4616
260 | 20 | 4000 | 6061 | T6 | 单 | 42.2208
268 | 8 | 6000 | 6005 | T6 | 单 | 18.29568
270 | 10 | 6000 | 6061 | T6 | 单 | 22.8696
280 | 10 | 6000 | 6061 | T6 | 单 | 23.7492
292 | 19 | 3760 | 6061 | T6 | 单 | 45.624852
292 | 19 | 6038 | 6061 | T6 | 单 | 45.624852
300 | 6 | 6000 | 6061 | T6 | 单 | 15.516144
300 | 10 | 6000 | 6005 | T6 | 单 | 25.5084
300 | 10 | 7630 | 6005 | T6 | 单 | 25.5084
300 | 15 | 6000 | 6061 | T6 | 单 | 37.6029
300 | 15 | 6150 | 6061 | T6 | 单 | 37.6029
320 | 10 | 6000 | 6061 | T6 | 单 | 27.2676
340 | 10 | 6000 | 6061 | T6 | 单 | 29.0268
356 | 10.5 | 8000 | 6005A | H112 | 单 | 31.909689
356 | 10.5 | 6037 | 6063 | T6 | 单 | 31.909689
406 | 8 | 6000 | 6061 | T6 | 单 | 28.006464
452 | 9 | 8000 | 6005A | H112 | 单 | 35.069652
512 | 8 | 11870 | 6005A | H112 | 单 | 35.465472
512 | 8 | 12000 | 6005A | H112 | 单 | 35.465472
536 | 8 | 6000 | 6005A | H112 | 单 | 37.154304
540 | 8 | 6800 | 6005A | H112 | 单 | 37.435776
600 | 8 | 6200 | 6063 | T6 | 单 | 41.657856

## 无缝铝管
锻造无缝铝管
外径/mm | 壁厚/mm | 单支长度/mm | 材质 | 状态 | 工艺 | 米重/kg
105 | 12.5 | 1690 | 6061 | T6 | 双 | 10.170375
280 | 20 | 510 | 6061 | T6 | 锻
280 | 40 | 520 | 6061 | T6 | 锻 | 84.4416
280 | 50 | 520 | 6061 | T6 | 锻 | 101.154
290 | 30 | 510 | 6061 | T6 | 锻 | 68.6088
290 | 40 | 520 | 6061 | T6 | 锻 | 87.96
290 | 50 | 520 | 6061 | T6 | 锻 | 105.552
290 | 60 | 520 | 6061 | T6 | 锻 | 121.3848
300 | 40 | 520 | 6061 | T6 | 锻 | 91.4784
300 | 50 | 520 | 6061 | T6 | 锻 | 109.95
300 | 60 | 520 | 6061 | T6 | 锻 | 126.6624
300 | 100 | 510 | 6061 | T6 | 锻 | 175.92
310 | 30 | 510 | 6061 | T6 | 锻 | 73.8864
310 | 40 | 510 | 6061 | T6 | 锻 | 94.9968
310 | 50 | 510 | 6061 | T6 | 锻 | 114.348
320 | 30 | 510 | 6061 | T6 | 锻 | 76.5252
320 | 40 | 510 | 6061 | T6 | 锻 | 98.5152
320 | 50 | 510 | 6061 | T6 | 锻 | 118.746
330 | 30 | 510 | 6061 | T6 | 锻 | 79.164
330 | 40 | 510 | 6061 | T6 | 锻 | 102.0336
330 | 50 | 510 | 6061 | T6 | 锻 | 123.144
340 | 30 | 510 | 6061 | T6 | 锻 | 81.8028
340 | 40 | 510 | 6061 | T6 | 锻 | 105.552
340 | 50 | 510 | 6061 | T6 | 锻 | 127.542
340 | 60 | 510 | 6061 | T6 | 锻 | 147.7728
350 | 30 | 510 | 6061 | T6 | 锻 | 84.4416
350 | 40 | 510 | 6061 | T6 | 锻 | 109.0704
350 | 50 | 510 | 6061 | T6 | 锻 | 131.94
350 | 60 | 510 | 6061 | T6 | 锻 | 153.0504
360 | 30 | 510 | 6061 | T6 | 锻 | 87.0804
360 | 40 | 510 | 6061 | T6 | 锻 | 112.5888
360 | 50 | 510 | 6061 | T6 | 锻 | 136.338
360 | 60 | 510 | 6061 | T6 | 锻 | 158.328
370 | 30 | 510 | 6061 | T6 | 锻 | 89.7192
370 | 40 | 510 | 6061 | T6 | 锻 | 116.1072
370 | 50 | 510 | 6061 | T6 | 锻 | 140.736
380 | 30 | 510 | 6061 | T6 | 锻 | 92.358
380 | 40 | 510 | 6061 | T6 | 锻 | 119.6256
380 | 50 | 510 | 6061 | T6 | 锻 | 145.134
390 | 30 | 510 | 6061 | T6 | 锻 | 94.9968
390 | 40 | 510 | 6061 | T6 | 锻 | 123.144
390 | 50 | 510 | 6061 | T6 | 锻 | 149.532
390 | 60 | 510 | 6061 | T6 | 锻 | 174.1608
400 | 30 | 510 | 6061 | T6 | 锻 | 97.6356
400 | 40 | 510 | 6061 | T6 | 锻 | 126.6624
400 | 50 | 510 | 6061 | T6 | 锻 | 153.93
400 | 100 | 510 | 6061 | T6 | 锻 | 263.88
410 | 30 | 510 | 6061 | T6 | 锻 | 100.2744
410 | 40 | 510 | 6061 | T6 | 锻 | 130.1808
410 | 50 | 510 | 6061 | T6 | 锻 | 158.328
420 | 30 | 520 | 6061 | T6 | 锻 | 102.9132
420 | 40 | 520 | 6061 | T6 | 锻 | 133.6992
420 | 50 | 520 | 6061 | T6 | 锻 | 162.726
420 | 100 | 600 | 6061 | T6 | 锻 | 281.472
430 | 30 | 520 | 6061 | T6 | 锻 | 105.552
430 | 40 | 520 | 6061 | T6 | 锻
430 | 50 | 520 | 6061 | T6 | 锻 | 167.124

## 铝方矩管
铝合金方矩管
序号 | A/mm | B/mm | 壁厚/mm | 单支长度/mm | 材质 | 状态 | 工艺 | 米重/Kg
| 10 | 10 | 1 | 6000 | 6063 | T5 | 单 | 0.1031982
| 15 | 15 | 1 | 6000 | 6063 | T5 | 单 | 0.1591952
| 15 | 15 | 1.5 | 6000 | 6063 | T5 | 单 | 0.2321958
| 15 | 15 | 2 | 6000 | 6063 | T5 | 单 | 0.3007985
| 20 | 10 | 1 | 6000 | 6063 | T5 | 单 | 0.1591952
| 20 | 15 | 1.5 | 6000 | 6063 | T5 | 单 | 0.2741936
| 20 | 20 | 1 | 6000 | 6063 | T5 | 单 | 0.2151923
| 20 | 20 | 1.2 | 6000 | 6063 | T5 | 单 | 0.2561197
| 20 | 20 | 1.5 | 6000 | 6063 | T5 | 单 | 0.3161915
| 20 | 20 | 2 | 6000 | 6063 | T5 | 单 | 0.4127926
| 20 | 20 | 3 | 6000 | 6063 | T5 | 单 | 0.5928009
| 25 | 20 | 2 | 6000 | 6063 | T5 | 单 | 0.4687897
| 25 | 25 | 1 | 6000 | 6063 | T5 | 单 | 0.2711894
| 25 | 25 | 1.2 | 6000 | 6063 | T5 | 单 | 0.3233162
| 25 | 25 | 1.5 | 6000 | 6063 | T5 | 单 | 0.4001871
| 25 | 25 | 2 | 6000 | 6063 | T5 | 单 | 0.5247868
| 25 | 25 | 2.5 | 6000 | 6063 | T5 | 单 | 0.6449885
| 25 | 25 | 3 | 6000 | 6063 | T5 | 单 | 0.7607921
| 25 | 25 | 4 | 6000 | 6063 | T5 | 单 | 0.9792055
| 30 | 10 | 1 | 6000 | 6063 | T5 | 单 | 0.2151923
| 30 | 10 | 2 | 6000 | 6063 | T5 | 单 | 0.4127926
| 30 | 15 | 1 | 6000 | 6063 | T5 | 单 | 0.2431908
| 30 | 15 | 2 | 6000 | 6063 | T5 | 单 | 0.4687897
| 30 | 15 | 3 | 6000 | 6063 | T5 | 单 | 0.6767965
| 30 | 20 | 1 | 6000 | 6063 | T5 | 单 | 0.2711894
| 30 | 20 | 1.5 | 6000 | 6063 | T5 | 单 | 0.4001871
| 30 | 20 | 2 | 1880 | 6063 | T5 | 单 | 0.5247868
| 30 | 20 | 2 | 6000 | 6063 | T5 | 单 | 0.5247868
| 30 | 20 | 3 | 6000 | 6063 | T5 | 单 | 0.7607921
| 30 | 25 | 1.2 | 6000 | 6063 | T5 | 单 | 0.3569145
| 30 | 25 | 2 | 6000 | 6063 | T5 | 单 | 0.5807
| 30 | 30 | 1 | 6000 | 6063 | T5 | 单 | 0.3271865
| 30 | 30 | 1.5 | 6000 | 6063 | T5 | 单 | 0.4841827
| 30 | 30 | 2 | 6000 | 6063 | T5 | 单 | 0.6367809
| 30 | 30 | 2.5 | 6000 | 6063 | T5 | 单 | 0.7849811
| 30 | 30 | 3 | 6000 | 6063 | T5 | 单 | 0.9287834
| 35 | 30 | 2 | 6000 | 6063 | T5 | 单 | 0.692778
| 35 | 35 | 2 | 6000 | 6063 | T5 | 单 | 0.7487751
| 35 | 35 | 2 | 6000 | 6061 | T6 | 单 | 0.7487751
| 35 | 35 | 3 | 6000 | 6063 | T5 | 单 | 1.096775
| 38 | 25 | 1 | 6000 | 6063 | T5 | 单 | 0.3439856
| 38 | 25 | 1.2 | 6000 | 6063 | T5 | 单 | 0.4106717
| 38 | 25 | 2 | 6000 | 6063 | T5 | 单 | 0.6703792
| 38 | 25 | 3 | 6000 | 6063 | T5 | 单 | 0.9791807
| 38 | 38 | 2.5 | 6000 | 6063 | T5 | 单 | 1.008969
| 38(R) | 38 | 3 | 6000 | 6063 | T5 | 单 | #VALUE!
| 40 | 20 | 1 | 6000 | 6063 | T5 | 单 | 0.3271865
| 40 | 20 | 1.2 | 6000 | 6063 | T5 | 单 | 0.3905
| 40 | 20 | 1.5 | 6000 | 6063 | T5 | 单 | 0.4841827
| 40 | 20 | 1.8 | 6000 | 6063 | T5 | 单 | 0.5762
| 40 | 20 | 2 | 6000 | 6063 | T5 | 单 | 0.6367809
| 40 | 20 | 2.5 | 6000 | 6063 | T5 | 单 | 0.7849811
| 40 | 20 | 3 | 6000 | 6063 | T5 | 单 | 0.9287834
| 40 | 25 | 1.3 | 6000 | 6063 | T5 | 单 | 0.4583101
| 40 | 25 | 2 | 6000 | 6063 | T5 | 单 | 0.692778
| 40 | 25 | 3 | 6000 | 6063 | T5 | 单 | 1.012779
| 40 | 25 | 5 | 6000 | 6063 | T5 | 单 | 1.600005
| 40 | 30 | 1 | 6000 | 6063 | T5 | 单 | 0.3831835
| 40 | 30 | 2 | 6000 | 6063 | T5 | 单 | 0.7487751
| 40 | 30 | 3 | 6000 | 6063 | T5 | 单 | 1.096775
| 40 | 30 | 4 | 6000 | 6063 | T5 | 单 | 1.427182
| 40 | 40 | 1 | 6000 | 6063 | T5 | 单 | 0.4391806
| 40 | 40 | 1.2 | 6000 | 6063 | T5 | 单 | 0.5249057
| 40 | 40 | 1.5 | 6000 | 6063 | T5 | 单 | 0.6521739
| 40 | 40 | 2 | 6000 | 6063 | T5 | 单 | 0.8607692
| 40 | 40 | 2.5 | 6000 | 6063 | T5 | 单 | 1.064967
| 40 | 40 | 3 | 6000 | 6063 | T5 | 单 | 1.264766
| 40 | 40 | 4 | 6000 | 6063 | T5 | 单 | 1.65117
| 40 | 40 | 4.8 | 4000 | 6063 | T5 | 单 | 1.947628
| 40 | 40 | 5 | 6000 | 6063 | T5 | 单 | 2.019983
| 45 | 45 | 2 | 6000 | 6063 | T5 | 单 | 0.9727634
| 45 | 45 | 3 | 6000 | 6063 | T5 | 单 | 1.432757
| 50 | 20 | 1 | 6000 | 6063 | T5 | 单 | 0.3831835
| 50 | 20 | 1.2 | 6000 | 6063 | T5 | 单 | 0.4577092
| 50 | 20 | 1.5 | 6000 | 6063 | T5 | 单 | 0.5681783
| 50 | 20 | 2 | 6000 | 6063 | T5 | 单 | 0.7487751
| 50 | 20 | 3 | 6000 | 6061 | H112 | 单 | 1.096775
| 50 | 20 | 3 | 3000 | 6063 | T5 | 单 | 1.096775
| 50 | 20 | 3 | 6000 | 6063 | T5 | 单 | 1.096775
| 50 | 25 | 1 | 6000 | 6063 | T5 | 单 | 0.4111821
| 50 | 25 | 1.2 | 6000 | 6063 | T5 | 单 | 0.4913
| 50 | 25 | 1.4 | 6000 | 6063 | T5 | 单 | 0.5707291
| 50 | 25 | 2 | 6000 | 6063 | T5 | 单 | 0.8047721
| 50 | 25 | 2.5 | 6000 | 6063 | T5 | 单 | 0.9949702
| 50 | 25 | 3 | 6000 | 6063 | T5 | 单 | 1.18077
| 50 | 30 | 1.5 | 6000 | 6063 | T5 | 单 | 0.65217
| 50 | 30 | 2 | 6000 | 6063 | T5 | 单 | 0.8607692
| 50 | 30 | 2.5 | 6000 | 6063 | T5 | 单 | 1.064967
| 50 | 30 | 3 | 6000 | 6063 | T5 | 单 | 1.264766
| 50（R) | 30 | 3 | 6000 | 6063 | T5 | 单 | 1.2648
| 50 | 30 | 3.8 | 6000 | 6063 | T5 | 单 | 1.5729
| 50 | 38 | 2.5 | 6000 | 6063 | T5 | 单 | 1.176961
| 50 | 40 | 1.5 | 6000 | 6063 | T5 | 单 | 0.7361695
| 50 | 40 | 2 | 6000 | 6063 | T5 | 单 | 0.9727634
| 50 | 40 | 3 | 6000 | 6063 | T5 | 单 | 1.432757
| 50 | 40 | 4 | 6000 | 6063 | T5 | 单 | 1.875159
| 50 | 50 | 1 | 6000 | 6063 | T5 | 单 | 0.5511748
| 50 | 50 | 1.5 | 6000 | 6063 | T5 | 单
| 50 | 50 | 1.5 | 6000 | 6063 | T5 | 单 | 0.8201651
| 50 | 50 | 2 | 6000 | 6063 | T5 | 单 | 1.084758
| 50 | 50 | 2.5 | 6000 | 6063 | T5 | 单 | 1.344952
| 50 | 50 | 3（R) | 6000 | 6063 | T5 | 单
| 50 | 50 | 3 | 6000 | 6063 | T5 | 单 | 1.600748
| 50 | 50 | 4 | 6000 | 6063 | T5 | 单 | 2.099147
| 50 | 50 | 5 | 6000 | 6005 | T5 | 单 | 2.58
| 50 | 50 | 5 | 6000 | 6063 | T5 | 单 | 2.579954
| 50 | 50 | 6 | 6000 | 6063 | T5 | 单 | 3.043169
| 60 | 30 | 1.5 | 6000 | 6063 | T5 | 单 | 0.7361695
| 60 | 30 | 2 | 6000 | 6063 | T5 | 单 | 0.9727634
| 60 | 30 | 2 | 6000 | 6063 | H112 | 单 | 0.9727634
| 60R2 | 30 | 2 | 6000 | 6063 | T5 | 单 | 0.9728
| 60 | 30 | 3 | 6000 | 6061 | T6 | 单 | 1.432757
| 60 | 30 | 3 | 6000 | 6063 | T5 | 单 | 1.432757
| 60R角 | 30 | 3 | 6000 | 6063 | T5 | 单 | 1.432757
| 60 | 30 | 4 | 6000 | 6063 | T5 | 单 | 1.875159
| 60 | 30 | 5 | 6000 | 6063 | T5 | 单 | 2.299968
| 60 | 40 | 1.4（1.5） | 6000 | 6063 | T5 | 单 | 0.7667189
| 60 | 40 | 2 | 6000 | 6063 | T5 | 单 | 1.084758
| 60 | 40 | 3 | 6000 | 6063 | T5 | 单 | 1.600748
| 60 | 40 | 4 | 6000 | 6063 | T5 | 单 | 2.099147
| 60 | 40 | 5 | 6000 | 6063 | T5 | 单 | 2.579954
| 60R角 | 50 | 4 | 6000 | 6063 | T5 | 单 | 2.3231
| 60 | 60 | 1.5 | 6000 | 6063 | T5 | 单 | 0.9881564
| 60 | 60 | 2 | 6000 | 6063 | T5 | 单 | 1.308746
| 60 | 60 | 2.5 | 6000 | 6063 | T5 | 单 | 1.624937
| 60 | 60 | 3 | 6000 | 6063 | T5 | 单 | 1.936731
| 60 | 60 | 4 | 6000 | 6063 | T5 | 单 | 2.547124
| 60 | 60 | 5 | 6000 | 6063 | T5 | 单 | 3.139925
| 60 | 60 | 6 | 6000 | 6063 | T5 | 单 | 3.715133
| 70 | 30 | 2 | 6000 | 6063 | T5 | 单 | 1.084758
| 70 | 50 | 2 | 6000 | 6063 | T5 | 单 | 1.308746
| 70 | 50 | 4 | 6000 | 6063 | T5 | 单 | 2.547124
| 70 | 50 | 4.5 | 6000 | 6063 | T5 | 单 | 2.845723
| 70 | 70 | 3 | 6000 | 6063 | T5 | 单 | 2.272713
| 70 | 70 | 4 | 6000 | 6063 | T5 | 单 | 2.9951
| 70 | 70 | 5 | 6000 | 6063 | T5 | 单 | 3.699895
| 70 | 70 | 8 | 6000 | 6063 | T5 | 单 | 5.708729
| 75 | 75 | 6 | 6000 | 6063 | T5 | 单 | 4.723081
| 76 | 25 | 1 | 6000 | 6063 | T5 | 单 | 0.5567745
| 76 | 44 | 1 | 6000 | 6063 | T5 | 单 | 0.6631689
| 76 | 44 | 2 | 6000 | 6063 | T5 | 单 | 1.308746
| 76 | 44 | 3 | 6000 | 6063 | T5 | 单 | 1.936731
| 80 | 25 | 1.85 | 6000 | 6063 | T5 | 单 | 1.0576
| 80 | 40 | 1.5 | 6000 | 6063 | T5 | 单 | 0.9881564
| 80 | 40 | 2 | 6000 | 6063 | T5 | 单 | 1.308746
| 80 | 40 | 2.5 | 6000 | 6063 | T5 | 单 | 1.624937
| 80 | 40 | 3 | 6000 | 6063 | T5 | 单 | 1.936731
| 80 | 40 | 4 | 6000 | 6063 | T5 | 单 | 2.547124
| 80R | 40 | 5 | 6000 | 6063 | T5 | 单 | 3.139925
| 80 | 50 | 1.2 | 6000 | 6063 | T5 | 单 | 0.8608
| 80 | 60 | 2 | 6000 | 6063 | T5 | 单 | 1.532734
| 80 | 60 | 3 | 6000 | 6063 | T5 | 单 | 2.272713
| 80 | 60 | 4 | 6000 | 6063 | T5 | 单 | 2.9951
| 80 | 60 | 5 | 6000 | 6063 | T5 | 单 | 3.699895
| 80 | 80 | 1.85 | 6000 | 6063 | T5 | 单 | 1.627409
| 80 | 80 | 2 | 6000 | 6063 | T5 | 单 | 1.756722
| 80 | 80 | 3 | 6000 | 6063 | T5 | 单 | 2.608696
| 80 | 80 | 4 | 6000 | 6063 | T5 | 单 | 3.443077
| 80 | 80 | 5 | 6000 | 6063 | T5 | 单 | 4.259866
| 80 | 80 | 6 | 6000 | 6063 | T5 | 单 | 5.059063
| 80 | 80 | 8 | 6000 | 6063 | T5 | 单 | 6.604682
| 80 | 80 | 10 | 6000 | 6063 | T5 | 单 | 8.079932
| 90 | 90 | 3 | 6000 | 6063 | T5 | 单 | 2.944678
| 90 | 90 | 5 | 6000 | 6063 | T5 | 单 | 4.819837
| 100 | 20 | 1.45 | 6000 | 6063 | T5 | 单 | 0.9558
| 100 | 25 | 1.2 | 6000 | 6063 | T5 | 单 | 0.8272899
| 100 | 25 | 2 | 6000 | 6063 | T5 | 单 | 1.364743
| 100 | 30 | 2 | 6000 | 6063 | T5 | 单 | 1.42074
| 100 | 30 | 3 | 6000 | 6063 | T5 | 单 | 2.104722
| 100 | 40 | 3 | 6000 | 6063 | T5 | 单 | 2.272713
| 100 | 44 | 0.95 | 6000 | 6063 | T5 | 单 | 0.7581016
| 100 | 44 | 2 | 6000 | 6063 | T5 | 单 | 1.577532
| 100 | 50 | 1 | 6000 | 6063 | T5 | 单 | 0.8311601
| 100 | 50 | 1.5 | 6000 | 6063 | T5 | 单 | 1.2401
| 100 | 50 | 2 | 6000 | 6063 | T5 | 单 | 1.644728
| 100 | 50 | 3 | 6000 | 6063 | T5 | 单 | 2.440704
| 100 | 50 | 4 | 6000 | 6063 | T5 | 单 | 3.219089
| 100 | 50 | 4 | 6000 | 6063 | T5 | 单 | 3.219089
| 100 | 50 | 5 | 6000 | 6063 | T5 | 单 | 3.979881
| 100 | 60 | 1.8 | 6000 | 6063 | T5 | 单 | 1.584217
| 100 | 100 | 2 | 6000 | 6063 | T5 | 单 | 2.204699
| 100 | 100 | 3 | 6000 | 6063 | T5 | 单 | 3.280661
| 100 | 100 | 4 | 6000 | 6063 | T5 | 单 | 4.33903
| 100 | 100 | 5 | 6000 | 6063 | T5 | 单 | 5.379808
| 100 | 100 | 6 | 6000 | 6063 | T5 | 单 | 6.402993
| 100 | 100 | 6 | 6215 | 6005 | T5 | 单 | 6.402993
| 100 | 100 | 6 | 6500 | 6005 | T5 | 单 | 6.402993
| 100 | 100 | 8 | 6000 | 6063 | T5 | 单 | 8.396588
| 100 | 100 | 10 | 6000 | 6063 | T5 | 单 | 10.31982
| 110 | 110 | 3 | 6000 | 6063 | T5 | 单 | 3.616643
| 120 | 40 | 4 | 6000 | 6063 | T5 | 单 | 3.443077
| 120 | 60 | 2 | 6000 | 6063 | T5 | 单 | 1.980711
| 120 | 60 | 3 | 6000 | 6063 | T5 | 单 | 2.944678
| 120 | 60 | 4 | 6000 | 6061 | T6 | 单 | 3.891053
| 120 | 60 | 4 | 6000 | 6063 | T5 | 单 | 3.891053
| 120 | 60 | 5 | 6000 | 6063 | T5 | 单 | 4.819837
| 120 | 80 | 3 | 6000 | 6063 | T5 | 单 | 3.280661
| 120 | 80 | 6 | 6000 | 6063 | T5 | 单 | 6.402993
| 120 | 120 | 2 | 6000 | 6063 | T5 | 单 | 2.652676
| 120 | 120 | 3 | 6000 | 6063 | T5 | 单 | 3.952625
| 120 | 120 | 5 | 6000 | 6063 | T5 | 单 | 6.499749
| 120 | 120 | 6 | 6000 | 6063 | T5 | 单 | 7.746923
| 120 | 120 | 7 | 6000 | 6063 | T5 | 单 | 8.976505
| 150 | 25 | 2.5 | 6000 | 6063 | T5 | 单 | 2.394897
| 150 | 50 | 2 | 4000 | 6063 | T5 | 单
| 150 | 50 | 2 | 6000 | 6063 | T5 | 单 | 2.204699
| 150 | 50 | 3 | 6000 | 6063 | T5 | 单 | 3.280661
| 150 | 100 | 2 | 6000 | 6063 | T5 | 单 | 2.76467
| 150 | 100 | 3 | 6000 | 6063 | T5 | 单 | 4.120617
| 150 | 100 | 6 | 6000 | 6063 | T5 | 单 | 8.082905
| 150 | 150 | 2.5 | 6000 | 6063 | T5 | 单 | 4.144806
| 150 | 150 | 3 | 6000 | 6063 | T5 | 单 | 4.960573
| 150 | 150 | 5.5 | 6000 | 6063 | T5 | 单 | 8.973439
| 150 | 150 | 10 | 6000 | 6063 | T5 | 单 | 15.91952
| 160 | 60 | 2 | 6000 | 6063 | T5 | 单 | 2.428687
| 200 | 30 | 2.5 | 6000 | 6063 | T5 | 单 | 3.1648
| 200 | 50 | 2 | 6000 | 6063 | T5 | 单 | 2.76467
| 200 | 50 | 2 | 6000 | 6063 | H112 | 单 | 2.76467
| 200 | 50 | 2.5 | 6000 | 6063 | T5 | 单 | 3.444842
| 200 | 50 | 5 | 6000 | 6061 | T6 | 单 | 6.7797
| 200 | 100 | 2 | 5500 | 6063 | T5 | 单 | 3.3246
| 200 | 100 | 3（2.8） | 6000 | 6063 | T5 | 单 | 4.6347
| 200 | 150 | 2.2 | 6000 | 6063 | T5 | 单 | 4.269202
| 200 | 150 | 12 | 5530 | 6063 | T5 | 单 | 22.25215
| 200 | 200 | 3 | 6000 | 6063 | T5 | 单 | 6.640485
| 200 | 200 | 3.5 | 6000 | 6063 | T5 | 单 | 7.73184
| 200 | 200 | 5 | 6000 | 6063 | T5 | 单 | 10.97952
| 300 | 80 | 3 | 6000 | 6063 | T5 | 单 | 6.3045
| 300 | 100 | 3.5 | 6000 | 6063 | T5 | 单 | 7.73184
| 300 | 200 | 4 | 6000 | 6063 | T5 | 单 | 11.05868
| 300 | 300 | 4 | 6000 | 6063 | T5 | 单 | 13.29856
| 400 | 100 | 4 | 6000 | 6063 | T5 | 单 | 11.05868
| 60 | 3 | 6000 | 6061 | T6 |  | 25

## 角铝
角铝
序号 | A/mm | B/mm | 壁厚/mm | 单支长度/mm | 材质 | 状态 | 工艺 | 米重/Kg
| 10 | 10 | 1 | 6000 | 6063 | T5 | 单 | 0.0544
| 15 | 15 | 1 | 6000 | 6063 | T5 | 单 | 0.0816
| 15 | 15 | 1.5 | 6000 | 6063 | T5 | 单 | 0.1224
| 15 | 15 | 2 | 6000 | 6063 | T5 | 单 | 0.1632
| 20 | 10 | 2 | 6000 | 6063 | T5 | 单 | 0.1632
| 20 | 20 | 1 | 2000 | 6063 | T5 | 单 | 0.1088
| 20 | 20 | 1 | 6000 | 6063 | T5 | 单 | 0.1088
| 20 | 20 | 2 | 6000 | 6063 | T5 | 单 | 0.2176
| 20 | 20 | 3 | 6000 | 6063 | T5 | 单 | 0.3264
| 20 | 20 | 3.5 | 6000 | 6063 | T5 | 单 | 0.3808
| 25 | 25 | 1 | 6000 | 6063 | T5 | 单 | 0.136
| 25 | 25 | 2 | 6000 | 6063 | T5 | 单 | 0.272
| 25 | 25 | 2.5 | 3000 | 6063 | T5 | 单 | 0.34
| 25 | 25 | 2.5 | 6000 | 6063 | T5 | 单 | 0.34
| 25 | 25 | 3 | 6000 | 6063 | T5 | 单 | 0.408
| 30 | 20 | 2 | 6000 | 6063 | T5 | 单 | 0.272
| 30 | 20 | 3 | 6000 | 6063 | T5 | 单 | 0.408
| 30 | 30 | 1 | 6000 | 6063 | T5 | 单 | 0.1632
| 30 | 30 | 1.5 | 6000 | 6063 | T5 | 单 | 0.2448
| 30 | 30 | 2 | 6000 | 6063 | T5 | 单 | 0.3264
| 30 | 30 | 3 | 6000 | 6063 | T5 | 单 | 0.4896
| 30 | 30 | 4 | 6000 | 6063 | T5 | 单 | 0.6528
| 38 | 38 | 3 | 6000 | 6063 | T5 | 单 | 0.62016
| 40 | 20 | 2 | 6000 | 6063 | T5 | 单 | 0.3264
| 40 | 30 | 3 | 6000 | 6063 | T5 | 单 | 0.5901
| 40 | 40 | 2 | 6000 | 6063 | T5 | 单 | 0.4352
| 40 | 40 | 3 | 6000 | 6063 | T5 | 单 | 0.6528
| 40 | 40 | 3 | 6000 | 6063 | T5 | 单 | 0.6528
| 40 | 40 | 4 | 6000 | 6063 | T5 | 单 | 0.8704
| 40 | 40 | 5 | 6000 | 6063 | T5 | 单 | 1.088
| 45 | 45 | 2 | 6000 | 6063 | T5 | 单 | 0.4896
| 50 | 50 | 2 | 6000 | 6063 | T5 | 单 | 0.544
| 50 | 50 | 3 | 6000 | 6063 | T5 | 单 | 0.816
| 50 | 50 | 4 | 6000 | 6063 | T5 | 单 | 1.088
| 50 | 50 | 5 | 6000 | 6063 | T5 | 单 | 1.36
| 50 | 50 | 6 | 6000 | 6063 | T5 | 单 | 1.632
| 50 | 50 | 8 | 6000 | 6063 | T5 | 单 | 2.176
| 60 | 30 | 2 | 6000 | 6063 | T5 | 单 | 0.4896
| 60 | 30 | 4 | 6000 | 6063 | T5 | 单 | 0.9792
| 60 | 30 | 5 | 6000 | 6063 | T5 | 单 | 1.224
| 60 | 40 | 2 | 6000 | 6063 | T5 | 单 | 0.544
| 60 | 40 | 3 | 6000 | 6063 | T5 | 单 | 0.816
| 60 | 40 | 4 | 6000 | 6063 | T5 | 单 | 1.088
| 60 | 50 | 6 | 6000 | 6063 | T5 | 单 | 1.7952
| 60 | 60 | 3 | 3000 | 6063 | H112 | 单 | 0.9792
| 60 | 60 | 3 | 6000 | 6063 | T5 | 单 | 0.9792
| 60 | 60 | 5 | 6000 | 6063 | T5 | 单 | 1.632
| 60 | 60 | 6 | 6000 | 6063 | T5 | 单 | 1.9584
| 60 | 60 | 8 | 6000 | 6063 | T5 | 单 | 2.6112
| 60 | 60 | 10 | 6000 | 6063 | T5 | 单 | 3.264
| 65 | 65 | 5 | 6000 | 6063 | T5 | 单 | 1.768
| 70 | 70 | 5 | 6000 | 6063 | T5 | 单 | 1.904
| 70 | 70 | 7 | 6000 | 6063 | T5 | 单 | 2.6656
| 75 | 50 | 6 | 6000 | 6063 | T5 | 单 | 2.04
| 75 | 50 | 8 | 6000 | 6063 | T5 | 单 | 2.72
| 75 | 75 | 5 | 6000 | 6063 | T5 | 单 | 2.04
| 75 | 75 | 6 | 6000 | 6063 | T5 | 单 | 2.448
| 75 | 75 | 8 | 6000 | 6063 | T5 | 单 | 3.264
| 80 | 40 | 8 | 6000 | 6063 | T5 | 单 | 2.6112
| 80 | 80 | 4 | 6000 | 6063 | T5 | 单 | 1.7408
| 80 | 80 | 6 | 6000 | 6063 | T5 | 单 | 2.6112
| 80 | 80 | 8 | 6000 | 6063 | T5 | 单 | 3.4816
| 80 | 80 | 10 | 6000 | 6063 | T5 | 单 | 4.352
| 90 | 90 | 5 | 6000 | 6063 | T5 | 单 | 2.448
| 90 | 90 | 10 | 6000 | 6063 | T5 | 单 | 4.896
| 100 | 50 | 5 | 6000 | 6063 | T5 | 单 | 2.04
| 100 | 100 | 6 | 6000 | 6063 | T5 | 单 | 3.264
| 100 | 100 | 8 | 6000 | 6063 | T5 | 单 | 4.496
| 100 | 100 | 10 | 6000 | 6063 | T5 | 单 | 5.44
| 100 | 100 | 10 | 6000 | 6063 | T5 | 单 | 5.44
| 100 | 100 | 12 | 6000 | 6063 | T5 | 单 | 6.528
| 120 | 120 | 10 | 6000 | 6063 | T5 | 单 | 6.528
| 125 | 125 | 12 | 6000 | 6063 | T5 | 单 | 8.16
| 150 | 150 | 10 | 6000 | 6063 | T5 | 单 | 8.16

## 槽铝
槽铝
序号 | 底A/mm | 腿B/mm | 壁厚/mm | 单支长度/mm | 材质 | 状态 | 工艺 | 米重/Kg
| 10 | 10 | 1 | 6000 | 6063 | T5 | 单 | 0.0816
| 10 | 10 | 2 | 5500 | 6063 | T5 | 单
| 10 | 10 | 2 | 6000 | 6063 | T5 | 单 | 0.1632
| 30 | 20 | 2 | 6000 | 6063 | T5 | 单 | 0.3808
| 40 | 25 | 3 | 6000 | 6063 | T5 | 单 | 0.7344
| 40 | 40 | 4 | 6000 | 6063 | T5 | 单 | 1.088
| 50 | 30 | 4 | 6000 | 6063 | T5 | 单 | 1.1968
| 50 | 50 | 5 | 6000 | 6063 | T5 | 单
| 80 | 40 | 4 | 6000 | 6063 | T5 | 单 | 1.7408
| 80 | 40 | 6 | 6000 | 6063 | T5 | 单 | 2.6112
| 100 | 38 | 8 | 6000 | 6063 | T5 | 单 | 3.829
| 100 | 40 | 5 | 6000 | 6063 | T5 | 单 | 2.448
| 100 | 50 | 2.5 | 6000 | 6063 | T5 | 单 | 1.36
| 100 | 50 | 5 | 5660 | 6061 | T6 | 单 | 2.72

## 铝棒-铝板-铝型材
铝棒
名称 | 外径/mm | 单支长度/mm | 材质-工艺
铝棒 | 12 | 3000
铝棒 | 28 | 3000 | 6061-T5
铝棒 | 45 | 3000 | 6061-T6
铝棒 | 70 | 670
铝棒 | 70 | 1700
铝棒 | 70 | 2000
铝棒 | 70 | 3000 | 6061-T6
方矩棒 | 25*8 | 3000 | 6063-T5
方矩棒 | 30*8 | 3000 | 6063-T5
方矩棒 （纯铝） | 100*10 | 6000 | 6063-T5
方矩棒 | 40*50*500